## nims.csv
Class | NT | THT | THt | THQCr | CT | Ct | DT | Dt | QmT | TT | Tt | TCr | C | Si | Mn | P | S | Ni | Cr | Cu | Mo | RedRatio | dA | dB | dC | Fatigue
Carbon_low_alloy | 885 | NaN | NaN | NaN | NaN | NaN | NaN | NaN | NaN | NaN | NaN | NaN | 0.26 | 0.21 | 0.44 | 0.017 | 0.022 | 0.01 | 0.02 | 0.01 | 0 | 825 | 0.07 | 0.02 | 0.04 | 232
Carbon_low_alloy | 885 | NaN | NaN | NaN | NaN | NaN | NaN | NaN | NaN | NaN | NaN | NaN | 0.25 | 0.18 | 0.44 | 0.009 | 0.017 | 0.08 | 0.12 | 0.08 | 0 | 610 | 0.11 | 0 | 0.04 | 235
Carbon_low_alloy | 885 | NaN | NaN | NaN | NaN | NaN | NaN | NaN | NaN | NaN | NaN | NaN | 0.26 | 0.27 | 0.43 | 0.008 | 0.015 | 0.02 | 0.03 | 0.01 | 0 | 1270 | 0.07 | 0.02 | 0 | 235
Carbon_low_alloy | 885 | NaN | NaN | NaN | NaN | NaN | NaN | NaN | NaN | NaN | NaN | NaN | 0.26 | 0.23 | 0.51 | 0.018 | 0.024 | 0.01 | 0.02 | 0.01 | 0 | 1740 | 0.06 | 0 | 0 | 241
Carbon_low_alloy | 885 | NaN | NaN | NaN | NaN | NaN | NaN | NaN | NaN | NaN | NaN | NaN | 0.22 | 0.19 | 0.42 | 0.026 | 0.022 | 0.01 | 0.02 | 0.02 | 0 | 825 | 0.04 | 0.02 | 0 | 225
Carbon_low_alloy | 885 | NaN | NaN | NaN | NaN | NaN | NaN | NaN | NaN | NaN | NaN | NaN | 0.26 | 0.22 | 0.45 | 0.026 | 0.026 | 0.02 | 0.05 | 0.03 | 0 | 825 | 0.06 | 0.02 | 0.02 | 245
Carbon_low_alloy | 885 | NaN | NaN | NaN | NaN | NaN | NaN | NaN | NaN | NaN | NaN | NaN | 0.28 | 0.27 | 0.5 | 0.021 | 0.018 | 0.02 | 0.03 | 0.01 | 0 | 1270 | 0.08 | 0.01 | 0 | 255
Carbon_low_alloy | 885 | NaN | NaN | NaN | NaN | NaN | NaN | NaN | NaN | NaN | NaN | NaN | 0.27 | 0.25 | 0.54 | 0.02 | 0.021 | 0.01 | 0.02 | 0.02 | 0 | 1740 | 0.07 | 0 | 0 | 245
Carbon_low_alloy | 885 | NaN | NaN | NaN | NaN | NaN | NaN | NaN | NaN | NaN | NaN | NaN | 0.27 | 0.23 | 0.37 | 0.008 | 0.03 | 0.06 | 0.1 | 0.09 | 0 | 610 | 0.08 | 0 | 0.04 | 275
Carbon_low_alloy | 885 | NaN | NaN | NaN | NaN | NaN | NaN | NaN | NaN | NaN | NaN | NaN | 0.22 | 0.26 | 0.47 | 0.021 | 0.023 | 0.02 | 0.02 | 0.01 | 0 | 1270 | 0.04 | 0.03 | 0 | 239
Carbon_low_alloy | 885 | NaN | NaN | NaN | NaN | NaN | NaN | NaN | NaN | NaN | NaN | NaN | 0.23 | 0.26 | 0.51 | 0.029 | 0.024 | 0.01 | 0.03 | 0.03 | 0 | 1740 | 0.11 | 0 | 0 | 255
Carbon_low_alloy | 865 | 865 | 30 | 24 | NaN | NaN | NaN | NaN | NaN | 550 | 60 | 24 | 0.35 | 0.21 | 0.77 | 0.021 | 0.022 | 0.01 | 0.01 | 0.02 | 0 | 825 | 0.05 | 0.03 | 0 | 397
Carbon_low_alloy | 865 | 865 | 30 | 24 | NaN | NaN | NaN | NaN | NaN | 550 | 60 | 24 | 0.35 | 0.3 | 0.74 | 0.017 | 0.024 | 0.01 | 0.1 | 0.01 | 0 | 1270 | 0.07 | 0.02 | 0 | 419
Carbon_low_alloy | 865 | 865 | 30 | 24 | NaN | NaN | NaN | NaN | NaN | 550 | 60 | 24 | 0.34 | 0.26 | 0.74 | 0.012 | 0.015 | 0.01 | 0.02 | 0.01 | 0 | 1740 | 0.08 | 0 | 0 | 401
Carbon_low_alloy | 865 | 865 | 30 | 24 | NaN | NaN | NaN | NaN | NaN | 550 | 60 | 24 | 0.36 | 0.26 | 0.7 | 0.009 | 0.023 | 0.08 | 0.12 | 0.09 | 0 | 610 | 0.07 | 0 | 0.03 | 394
Carbon_low_alloy | 865 | 865 | 30 | 24 | NaN | NaN | NaN | NaN | NaN | 550 | 60 | 24 | 0.33 | 0.21 | 0.75 | 0.031 | 0.019 | 0.01 | 0.03 | 0.02 | 0 | 825 | 0.08 | 0 | 0 | 426
Carbon_low_alloy | 865 | 865 | 30 | 24 | NaN | NaN | NaN | NaN | NaN | 550 | 60 | 24 | 0.38 | 0.29 | 0.7 | 0.01 | 0.03 | 0.06 | 0.09 | 0.11 | 0 | 610 | 0.06 | 0.01 | 0.01 | 426
Carbon_low_alloy | 865 | 865 | 30 | 24 | NaN | NaN | NaN | NaN | NaN | 550 | 60 | 24 | 0.33 | 0.26 | 0.76 | 0.023 | 0.013 | 0.01 | 0.1 | 0.03 | 0 | 1270 | 0.08 | 0.02 | 0 | 454
Carbon_low_alloy | 865 | 865 | 30 | 24 | NaN | NaN | NaN | NaN | NaN | 550 | 60 | 24 | 0.32 | 0.26 | 0.73 | 0.015 | 0.019 | 0.02 | 0.02 | 0.03 | 0 | 1740 | 0.06 | 0 | 0 | 418
Carbon_low_alloy | 865 | 865 | 30 | 24 | NaN | NaN | NaN | NaN | NaN | 550 | 60 | 24 | 0.37 | 0.27 | 0.78 | 0.016 | 0.02 | 0.01 | 0.11 | 0.02 | 0 | 1270 | 0.13 | 0.01 | 0 | 416
Carbon_low_alloy | 865 | 865 | 30 | 24 | NaN | NaN | NaN | NaN | NaN | 550 | 60 | 24 | 0.35 | 0.25 | 0.82 | 0.016 | 0.023 | 0.03 | 0.01 | 0.01 | 0 | 825 | 0.07 | 0.04 | 0 | 395
Carbon_low_alloy | 865 | 865 | 30 | 24 | NaN | NaN | NaN | NaN | NaN | 550 | 60 | 24 | 0.37 | 0.24 | 0.72 | 0.015 | 0.02 | 0.02 | 0.02 | 0.02 | 0 | 1740 | 0.1 | 0 | 0 | 433
Carbon_low_alloy | 865 | 865 | 30 | 24 | NaN | NaN | NaN | NaN | NaN | 550 | 60 | 24 | 0.32 | 0.21 | 0.63 | 0.007 | 0.017 | 0.06 | 0.1 | 0.08 | 0 | 610 | 0.06 | 0.05 | 0.03 | 379
Carbon_low_alloy | 865 | 865 | 30 | 24 | NaN | NaN | NaN | NaN | NaN | 600 | 60 | 24 | 0.35 | 0.21 | 0.77 | 0.021 | 0.022 | 0.01 | 0.01 | 0.02 | 0 | 825 | 0.05 | 0.03 | 0 | 382
Carbon_low_alloy | 865 | 865 | 30 | 24 | NaN | NaN | NaN | NaN | NaN | 600 | 60 | 24 | 0.35 | 0.3 | 0.74 | 0.017 | 0.024 | 0.01 | 0.1 | 0.01 | 0 | 1270 | 0.07 | 0.02 | 0 | 385
Carbon_low_alloy | 865 | 865 | 30 | 24 | NaN | NaN | NaN | NaN | NaN | 600 | 60 | 24 | 0.34 | 0.26 | 0.74 | 0.012 | 0.015 | 0.01 | 0.02 | 0.01 | 0 | 1740 | 0.08 | 0 | 0 | 365
Carbon_low_alloy | 865 | 865 | 30 | 24 | NaN | NaN | NaN | NaN | NaN | 600 | 60 | 24 | 0.36 | 0.26 | 0.7 | 0.009 | 0.023 | 0.08 | 0.12 | 0.09 | 0 | 610 | 0.07 | 0 | 0.03 | 379
Carbon_low_alloy | 865 | 865 | 30 | 24 | NaN | NaN | NaN | NaN | NaN | 600 | 60 | 24 | 0.33 | 0.21 | 0.75 | 0.031 | 0.019 | 0.01 | 0.03 | 0.02 | 0 | 825 | 0.08 | 0 | 0 | 377
Carbon_low_alloy | 865 | 865 | 30 | 24 | NaN | NaN | NaN | NaN | NaN | 600 | 60 | 24 | 0.38 | 0.29 | 0.7 | 0.01 | 0.03 | 0.06 | 0.09 | 0.11 | 0 | 610 | 0.06 | 0.01 | 0.01 | 394
Carbon_low_alloy | 865 | 865 | 30 | 24 | NaN | NaN | NaN | NaN | NaN | 600 | 60 | 24 | 0.33 | 0.26 | 0.76 | 0.023 | 0.013 | 0.01 | 0.1 | 0.03 | 0 | 1270 | 0.08 | 0.02 | 0 | 425
Carbon_low_alloy | 865 | 865 | 30 | 24 | NaN | NaN | NaN | NaN | NaN | 600 | 60 | 24 | 0.32 | 0.26 | 0.73 | 0.015 | 0.019 | 0.02 | 0.02 | 0.03 | 0 | 1740 | 0.06 | 0 | 0 | 395
Carbon_low_alloy | 865 | 865 | 30 | 24 | NaN | NaN | NaN | NaN | NaN | 600 | 60 | 24 | 0.37 | 0.27 | 0.78 | 0.016 | 0.02 | 0.01 | 0.11 | 0.02 | 0 | 1270 | 0.13 | 0.01 | 0 | 393
Carbon_low_alloy | 865 | 865 | 30 | 24 | NaN | NaN | NaN | NaN | NaN | 600 | 60 | 24 | 0.35 | 0.25 | 0.82 | 0.016 | 0.023 | 0.03 | 0.01 | 0.01 | 0 | 825 | 0.07 | 0.04 | 0 | 375
Carbon_low_alloy | 865 | 865 | 30 | 24 | NaN | NaN | NaN | NaN | NaN | 600 | 60 | 24 | 0.37 | 0.24 | 0.72 | 0.015 | 0.02 | 0.02 | 0.02 | 0.02 | 0 | 1740 | 0.1 | 0 | 0 | 389
Carbon_low_alloy | 865 | 865 | 30 | 24 | NaN | NaN | NaN | NaN | NaN | 600 | 60 | 24 | 0.32 | 0.21 | 0.63 | 0.007 | 0.017 | 0.06 | 0.1 | 0.08 | 0 | 610 | 0.06 | 0.05 | 0.03 | 358
Carbon_low_alloy | 865 | 865 | 30 | 24 | NaN | NaN | NaN | NaN | NaN | 650 | 60 | 24 | 0.35 | 0.21 | 0.77 | 0.021 | 0.022 | 0.01 | 0.01 | 0.02 | 0 | 825 | 0.05 | 0.03 | 0 | 344
Carbon_low_alloy | 865 | 865 | 30 | 24 | NaN | NaN | NaN | NaN | NaN | 650 | 60 | 24 | 0.35 | 0.3 | 0.74 | 0.017 | 0.024 | 0.01 | 0.1 | 0.01 | 0 | 1270 | 0.07 | 0.02 | 0 | 369
Carbon_low_alloy | 865 | 865 | 30 | 24 | NaN | NaN | NaN | NaN | NaN | 650 | 60 | 24 | 0.34 | 0.26 | 0.74 | 0.012 | 0.015 | 0.01 | 0.02 | 0.01 | 0 | 1740 | 0.08 | 0 | 0 | 325
Carbon_low_alloy | 865 | 865 | 30 | 24 | NaN | NaN | NaN | NaN | NaN | 650 | 60 | 24 | 0.36 | 0.26 | 0.7 | 0.009 | 0.023 | 0.08 | 0.12 | 0.09 | 0 | 610 | 0.07 | 0 | 0.03 | 338
Carbon_low_alloy | 865 | 865 | 30 | 24 | NaN | NaN | NaN | NaN | NaN | 650 | 60 | 24 | 0.33 | 0.21 | 0.75 | 0.031 | 0.019 | 0.01 | 0.03 | 0.02 | 0 | 825 | 0.08 | 0 | 0 | 362
Carbon_low_alloy | 865 | 865 | 30 | 24 | NaN | NaN | NaN | NaN | NaN | 650 | 60 | 24 | 0.38 | 0.29 | 0.7 | 0.01 | 0.03 | 0.06 | 0.09 | 0.11 | 0 | 610 | 0.06 | 0.01 | 0.01 | 361
Carbon_low_alloy | 865 | 865 | 30 | 24 | NaN | NaN | NaN | NaN | NaN | 650 | 60 | 24 | 0.33 | 0.26 | 0.76 | 0.023 | 0.013 | 0.01 | 0.1 | 0.03 | 0 | 1270 | 0.08 | 0.02 | 0 | 385
Carbon_low_alloy | 865 | 865 | 30 | 24 | NaN | NaN | NaN | NaN | NaN | 650 | 60 | 24 | 0.32 | 0.26 | 0.73 | 0.015 | 0.019 | 0.02 | 0.02 | 0.03 | 0 | 1740 | 0.06 | 0 | 0 | 348
Carbon_low_alloy | 865 | 865 | 30 | 24 | NaN | NaN | NaN | NaN | NaN | 650 | 60 | 24 | 0.37 | 0.27 | 0.78 | 0.016 | 0.02 | 0.01 | 0.11 | 0.02 | 0 | 1270 | 0.13 | 0.01 | 0 | 368
Carbon_low_alloy | 865 | 865 | 30 | 24 | NaN | NaN | NaN | NaN | NaN | 650 | 60 | 24 | 0.35 | 0.25 | 0.82 | 0.016 | 0.023 | 0.03 | 0.01 | 0.01 | 0 | 825 | 0.07 | 0.04 | 0 | 341
Carbon_low_alloy | 865 | 865 | 30 | 24 | NaN | NaN | NaN | NaN | NaN | 650 | 60 | 24 | 0.37 | 0.24 | 0.72 | 0.015 | 0.02 | 0.02 | 0.02 | 0.02 | 0 | 1740 | 0.1 | 0 | 0 | 365
Carbon_low_alloy | 865 | 865 | 30 | 24 | NaN | NaN | NaN | NaN | NaN | 650 | 60 | 24 | 0.32 | 0.21 | 0.63 | 0.007 | 0.017 | 0.06 | 0.1 | 0.08 | 0 | 610 | 0.06 | 0.05 | 0.03 | 325
Carbon_low_alloy | 845 | 845 | 30 | 24 | NaN | NaN | NaN | NaN | NaN | 550 | 60 | 24 | 0.45 | 0.25 | 0.79 | 0.018 | 0.016 | 0.02 | 0.13 | 0.02 | 0 | 1740 | 0.07 | 0 | 0 | 513
Carbon_low_alloy | 845 | 845 | 30 | 24 | NaN | NaN | NaN | NaN | NaN | 550 | 60 | 24 | 0.45 | 0.26 | 0.76 | 0.027 | 0.019 | 0.01 | 0.11 | 0.02 | 0 | 1270 | 0.12 | 0.01 | 0 | 448
Carbon_low_alloy | 845 | 845 | 30 | 24 | NaN | NaN | NaN | NaN | NaN | 550 | 60 | 24 | 0.45 | 0.24 | 0.71 | 0.01 | 0.009 | 0.12 | 0.06 | 0.13 | 0 | 610 | 0.06 | 0 | 0.01 | 465
Carbon_low_alloy | 845 | 845 | 30 | 24 | NaN | NaN | NaN | NaN | NaN | 550 | 60 | 24 | 0.44 | 0.24 | 0.82 | 0.021 | 0.021 | 0.03 | 0.02 | 0.02 | 0 | 825 | 0.1 | 0.03 | 0.01 | 446
Carbon_low_alloy | 845 | 845 | 30 | 24 | NaN | NaN | NaN | NaN | NaN | 550 | 60 | 24 | 0.42 | 0.22 | 0.78 | 0.022 | 0.02 | 0.01 | 0.02 | 0.03 | 0 | 825 | 0.11 | 0.04 | 0 | 437
Carbon_low_alloy | 845 | 845 | 30 | 24 | NaN | NaN | NaN | NaN | NaN | 550 | 60 | 24 | 0.48 | 0.25 | 0.75 | 0.024 | 0.022 | 0.02 | 0.1 | 0.01 | 0 | 1740 | 0.08 | 0 | 0 | 502
Carbon_low_alloy | 845 | 845 | 30 | 24 | NaN | NaN | NaN | NaN | NaN | 550 | 60 | 24 | 0.47 | 0.25 | 0.72 | 0.015 | 0.01 | 0.13 | 0.04 | 0.04 | 0 | 610 | 0.04 | 0 | 0.03 | 465
Carbon_low_alloy | 845 | 845 | 30 | 24 | NaN | NaN | NaN | NaN | NaN | 550 | 60 | 24 | 0.43 | 0.22 | 0.83 | 0.017 | 0.016 | 0.01 | 0.12 | 0.01 | 0 | 1740 | 0.06 | 0 | 0 | 475
Carbon_low_alloy | 845 | 845 | 30 | 24 | NaN | NaN | NaN | NaN | NaN | 550 | 60 | 24 | 0.49 | 0.26 | 0.8 | 0.027 | 0.023 | 0.02 | 0.09 | 0.01 | 0 | 1270 | 0.13 | 0.01 | 0 | 504
Carbon_low_alloy | 845 | 845 | 30 | 24 | NaN | NaN | NaN | NaN | NaN | 550 | 60 | 24 | 0.45 | 0.25 | 0.79 | 0.011 | 0.025 | 0.12 | 0.04 | 0.15 | 0 | 610 | 0.09 | 0 | 0.04 | 486
Carbon_low_alloy | 845 | 845 | 30 | 24 | NaN | NaN | NaN | NaN | NaN | 550 | 60 | 24 | 0.42 | 0.26 | 0.7 | 0.024 | 0.01 | 0.01 | 0.1 | 0.01 | 0 | 1270 | 0.04 | 0.01 | 0 | 452
Carbon_low_alloy | 845 | 845 | 30 | 24 | NaN | NaN | NaN | NaN | NaN | 600 | 60 | 24 | 0.45 | 0.25 | 0.79 | 0.018 | 0.016 | 0.02 | 0.13 | 0.02 | 0 | 1740 | 0.07 | 0 | 0 | 459
Carbon_low_alloy | 845 | 845 | 30 | 24 | NaN | NaN | NaN | NaN | NaN | 600 | 60 | 24 | 0.45 | 0.26 | 0.76 | 0.027 | 0.019 | 0.01 | 0.11 | 0.02 | 0 | 1270 | 0.12 | 0.01 | 0 | 415
Carbon_low_alloy | 845 | 845 | 30 | 24 | NaN | NaN | NaN | NaN | NaN | 600 | 60 | 24 | 0.45 | 0.24 | 0.71 | 0.01 | 0.009 | 0.12 | 0.06 | 0.13 | 0 | 610 | 0.06 | 0 | 0.01 | 437
Carbon_low_alloy | 845 | 845 | 30 | 24 | NaN | NaN | NaN | NaN | NaN | 600 | 60 | 24 | 0.44 | 0.24 | 0.82 | 0.021 | 0.021 | 0.03 | 0.02 | 0.02 | 0 | 825 | 0.1 | 0.03 | 0.01 | 415
Carbon_low_alloy | 845 | 845 | 30 | 24 | NaN | NaN | NaN | NaN | NaN | 600 | 60 | 24 | 0.42 | 0.22 | 0.78 | 0.022 | 0.02 | 0.01 | 0.02 | 0.03 | 0 | 825 | 0.11 | 0.04 | 0 | 401
Carbon_low_alloy | 845 | 845 | 30 | 24 | NaN | NaN | NaN | NaN | NaN | 600 | 60 | 24 | 0.48 | 0.25 | 0.75 | 0.024 | 0.022 | 0.02 | 0.1 | 0.01 | 0 | 1740 | 0.08 | 0 | 0 | 463
Carbon_low_alloy | 845 | 845 | 30 | 24 | NaN | NaN | NaN | NaN | NaN | 600 | 60 | 24 | 0.47 | 0.25 | 0.72 | 0.015 | 0.01 | 0.13 | 0.04 | 0.04 | 0 | 610 | 0.04 | 0 | 0.03 | 442
Carbon_low_alloy | 845 | 845 | 30 | 24 | NaN | NaN | NaN | NaN | NaN | 600 | 60 | 24 | 0.43 | 0.22 | 0.83 | 0.017 | 0.016 | 0.01 | 0.12 | 0.01 | 0 | 1740 | 0.06 | 0 | 0 | 438
Carbon_low_alloy | 845 | 845 | 30 | 24 | NaN | NaN | NaN | NaN | NaN | 600 | 60 | 24 | 0.49 | 0.26 | 0.8 | 0.027 | 0.023 | 0.02 | 0.09 | 0.01 | 0 | 1270 | 0.13 | 0.01 | 0 | 468
Carbon_low_alloy | 845 | 845 | 30 | 24 | NaN | NaN | NaN | NaN | NaN | 600 | 60 | 24 | 0.45 | 0.25 | 0.79 | 0.011 | 0.025 | 0.12 | 0.04 | 0.15 | 0 | 610 | 0.09 | 0 | 0.04 | 452
Carbon_low_alloy | 845 | 845 | 30 | 24 | NaN | NaN | NaN | NaN | NaN | 600 | 60 | 24 | 0.42 | 0.26 | 0.7 | 0.024 | 0.01 | 0.01 | 0.1 | 0.01 | 0 | 1270 | 0.04 | 0.01 | 0 | 422
Carbon_low_alloy | 845 | 845 | 30 | 24 | NaN | NaN | NaN | NaN | NaN | 650 | 60 | 24 | 0.45 | 0.25 | 0.79 | 0.018 | 0.016 | 0.02 | 0.13 | 0.02 | 0 | 1740 | 0.07 | 0 | 0 | 413
Carbon_low_alloy | 845 | 845 | 30 | 24 | NaN | NaN | NaN | NaN | NaN | 650 | 60 | 24 | 0.45 | 0.26 | 0.76 | 0.027 | 0.019 | 0.01 | 0.11 | 0.02 | 0 | 1270 | 0.12 | 0.01 | 0 | 395
Carbon_low_alloy | 845 | 845 | 30 | 24 | NaN | NaN | NaN | NaN | NaN | 650 | 60 | 24 | 0.45 | 0.24 | 0.71 | 0.01 | 0.009 | 0.12 | 0.06 | 0.13 | 0 | 610 | 0.06 | 0 | 0.01 | 398
Carbon_low_alloy | 845 | 845 | 30 | 24 | NaN | NaN | NaN | NaN | NaN | 650 | 60 | 24 | 0.44 | 0.24 | 0.82 | 0.021 | 0.021 | 0.03 | 0.02 | 0.02 | 0 | 825 | 0.1 | 0.03 | 0.01 | 378
Carbon_low_alloy | 845 | 845 | 30 | 24 | NaN | NaN | NaN | NaN | NaN | 650 | 60 | 24 | 0.42 | 0.22 | 0.78 | 0.022 | 0.02 | 0.01 | 0.02 | 0.03 | 0 | 825 | 0.11 | 0.04 | 0 | 372
Carbon_low_alloy | 845 | 845 | 30 | 24 | NaN | NaN | NaN | NaN | NaN | 650 | 60 | 24 | 0.48 | 0.25 | 0.75 | 0.024 | 0.022 | 0.02 | 0.1 | 0.01 | 0 | 1740 | 0.08 | 0 | 0 | 415
Carbon_low_alloy | 845 | 845 | 30 | 24 | NaN | NaN | NaN | NaN | NaN | 650 | 60 | 24 | 0.47 | 0.25 | 0.72 | 0.015 | 0.01 | 0.13 | 0.04 | 0.04 | 0 | 610 | 0.04 | 0 | 0.03 | 396
Carbon_low_alloy | 845 | 845 | 30 | 24 | NaN | NaN | NaN | NaN | NaN | 650 | 60 | 24 | 0.43 | 0.22 | 0.83 | 0.017 | 0.016 | 0.01 | 0.12 | 0.01 | 0 | 1740 | 0.06 | 0 | 0 | 388
Carbon_low_alloy | 845 | 845 | 30 | 24 | NaN | NaN | NaN | NaN | NaN | 650 | 60 | 24 | 0.49 | 0.26 | 0.8 | 0.027 | 0.023 | 0.02 | 0.09 | 0.01 | 0 | 1270 | 0.13 | 0.01 | 0 | 415
Carbon_low_alloy | 845 | 845 | 30 | 24 | NaN | NaN | NaN | NaN | NaN | 650 | 60 | 24 | 0.45 | 0.25 | 0.79 | 0.011 | 0.025 | 0.12 | 0.04 | 0.15 | 0 | 610 | 0.09 | 0 | 0.04 | 398
Carbon_low_alloy | 845 | 845 | 30 | 24 | NaN | NaN | NaN | NaN | NaN | 650 | 60 | 24 | 0.42 | 0.26 | 0.7 | 0.024 | 0.01 | 0.01 | 0.1 | 0.01 | 0 | 1270 | 0.04 | 0.01 | 0 | 382
Carbon_low_alloy | 825 | 825 | 30 | 24 | NaN | NaN | NaN | NaN | NaN | 550 | 60 | 24 | 0.55 | 0.23 | 0.76 | 0.018 | 0.012 | 0.01 | 0.09 | 0.01 | 0 | 1740 | 0.07 | 0 | 0 | 523
Carbon_low_alloy | 825 | 825 | 30 | 24 | NaN | NaN | NaN | NaN | NaN | 550 | 60 | 24 | 0.54 | 0.26 | 0.76 | 0.022 | 0.021 | 0.02 | 0.12 | 0.01 | 0 | 1270 | 0.08 | 0.01 | 0 | 534
Carbon_low_alloy | 825 | 825 | 30 | 24 | NaN | NaN | NaN | NaN | NaN | 550 | 60 | 24 | 0.52 | 0.29 | 0.83 | 0.016 | 0.025 | 0.04 | 0.04 | 0.02 | 0 | 825 | 0.12 | 0.02 | 0 | 489
Carbon_low_alloy | 825 | 825 | 30 | 24 | NaN | NaN | NaN | NaN | NaN | 550 | 60 | 24 | 0.56 | 0.26 | 0.37 | 0.019 | 0.026 | 0.04 | 0.13 | 0.11 | 0 | 660 | 0.06 | 0 | 0 | 500
Carbon_low_alloy | 825 | 825 | 30 | 24 | NaN | NaN | NaN | NaN | NaN | 550 | 60 | 24 | 0.54 | 0.2 | 0.75 | 0.013 | 0.019 | 0.01 | 0.01 | 0.01 | 0 | 825 | 0.1 | 0 | 0 | 495
Carbon_low_alloy | 825 | 825 | 30 | 24 | NaN | NaN | NaN | NaN | NaN | 550 | 60 | 24 | 0.57 | 0.23 | 0.74 | 0.018 | 0.017 | 0.01 | 0.12 | 0.02 | 0 | 1740 | 0.08 | 0 | 0 | 522
Carbon_low_alloy | 825 | 825 | 30 | 24 | NaN | NaN | NaN | NaN | NaN | 550 | 60 | 24 | 0.53 | 0.3 | 0.83 | 0.019 | 0.026 | 0.02 | 0.12 | 0.01 | 0 | 1270 | 0.09 | 0 | 0 | 531
Carbon_low_alloy | 825 | 825 | 30 | 24 | NaN | NaN | NaN | NaN | NaN | 550 | 60 | 24 | 0.57 | 0.3 | 0.82 | 0.024 | 0.022 | 0.02 | 0.1 | 0.01 | 0 | 1270 | 0.1 | 0.01 | 0 | 533
Carbon_low_alloy | 825 | 825 | 30 | 24 | NaN | NaN | NaN | NaN | NaN | 550 | 60 | 24 | 0.56 | 0.25 | 0.68 | 0.009 | 0.023 | 0.03 | 0.1 | 0.03 | 0 | 610 | 0.06 | 0 | 0.04 | 492
Carbon_low_alloy | 825 | 825 | 30 | 24 | NaN | NaN | NaN | NaN | NaN | 550 | 60 | 24 | 0.52 | 0.21 | 0.8 | 0.021 | 0.021 | 0.02 | 0.1 | 0.02 | 0 | 1740 | 0.09 | 0 | 0 | 505
Carbon_low_alloy | 825 | 825 | 30 | 24 | NaN | NaN | NaN | NaN | NaN | 550 | 60 | 24 | 0.54 | 0.27 | 0.7 | 0.017 | 0.02 | 0.06 | 0.1 | 0.22 | 0 | 610 | 0.08 | 0 | 0.04 | 541
Carbon_low_alloy | 825 | 825 | 30 | 24 | NaN | NaN | NaN | NaN | NaN | 600 | 60 | 24 | 0.55 | 0.23 | 0.76 | 0.018 | 0.012 | 0.01 | 0.09 | 0.01 | 0 | 1740 | 0.07 | 0 | 0 | 468
Carbon_low_alloy | 825 | 825 | 30 | 24 | NaN | NaN | NaN | NaN | NaN | 600 | 60 | 24 | 0.54 | 0.26 | 0.76 | 0.022 | 0.021 | 0.02 | 0.12 | 0.01 | 0 | 1270 | 0.08 | 0.01 | 0 | 459
Carbon_low_alloy | 825 | 825 | 30 | 24 | NaN | NaN | NaN | NaN | NaN | 600 | 60 | 24 | 0.52 | 0.29 | 0.83 | 0.016 | 0.025 | 0.04 | 0.04 | 0.02 | 0 | 825 | 0.12 | 0.02 | 0 | 444
Carbon_low_alloy | 825 | 825 | 30 | 24 | NaN | NaN | NaN | NaN | NaN | 600 | 60 | 24 | 0.56 | 0.26 | 0.37 | 0.019 | 0.026 | 0.04 | 0.13 | 0.11 | 0 | 660 | 0.06 | 0 | 0 | 458
Carbon_low_alloy | 825 | 825 | 30 | 24 | NaN | NaN | NaN | NaN | NaN | 600 | 60 | 24 | 0.54 | 0.2 | 0.75 | 0.013 | 0.019 | 0.01 | 0.01 | 0.01 | 0 | 825 | 0.1 | 0 | 0 | 445
Carbon_low_alloy | 825 | 825 | 30 | 24 | NaN | NaN | NaN | NaN | NaN | 600 | 60 | 24 | 0.57 | 0.23 | 0.74 | 0.018 | 0.017 | 0.01 | 0.12 | 0.02 | 0 | 1740 | 0.08 | 0 | 0 | 464
Carbon_low_alloy | 825 | 825 | 30 | 24 | NaN | NaN | NaN | NaN | NaN | 600 | 60 | 24 | 0.53 | 0.3 | 0.83 | 0.019 | 0.026 | 0.02 | 0.12 | 0.01 | 0 | 1270 | 0.09 | 0 | 0 | 466
Carbon_low_alloy | 825 | 825 | 30 | 24 | NaN | NaN | NaN | NaN | NaN | 600 | 60 | 24 | 0.57 | 0.3 | 0.82 | 0.024 | 0.022 | 0.02 | 0.1 | 0.01 | 0 | 1270 | 0.1 | 0.01 | 0 | 486
Carbon_low_alloy | 825 | 825 | 30 | 24 | NaN | NaN | NaN | NaN | NaN | 600 | 60 | 24 | 0.56 | 0.25 | 0.68 | 0.009 | 0.023 | 0.03 | 0.1 | 0.03 | 0 | 610 | 0.06 | 0 | 0.04 | 461
Carbon_low_alloy | 825 | 825 | 30 | 24 | NaN | NaN | NaN | NaN | NaN | 600 | 60 | 24 | 0.52 | 0.21 | 0.8 | 0.021 | 0.021 | 0.02 | 0.1 | 0.02 | 0 | 1740 | 0.09 | 0 | 0 | 464
Carbon_low_alloy | 825 | 825 | 30 | 24 | NaN | NaN | NaN | NaN | NaN | 600 | 60 | 24 | 0.54 | 0.27 | 0.7 | 0.017 | 0.02 | 0.06 | 0.1 | 0.22 | 0 | 610 | 0.08 | 0 | 0.04 | 475
Carbon_low_alloy | 825 | 825 | 30 | 24 | NaN | NaN | NaN | NaN | NaN | 650 | 60 | 24 | 0.55 | 0.23 | 0.76 | 0.018 | 0.012 | 0.01 | 0.09 | 0.01 | 0 | 1740 | 0.07 | 0 | 0 | 419
Carbon_low_alloy | 825 | 825 | 30 | 24 | NaN | NaN | NaN | NaN | NaN | 650 | 60 | 24 | 0.54 | 0.26 | 0.76 | 0.022 | 0.021 | 0.02 | 0.12 | 0.01 | 0 | 1270 | 0.08 | 0.01 | 0 | 418
Carbon_low_alloy | 825 | 825 | 30 | 24 | NaN | NaN | NaN | NaN | NaN | 650 | 60 | 24 | 0.52 | 0.29 | 0.83 | 0.016 | 0.025 | 0.04 | 0.04 | 0.02 | 0 | 825 | 0.12 | 0.02 | 0 | 402
Carbon_low_alloy | 825 | 825 | 30 | 24 | NaN | NaN | NaN | NaN | NaN | 650 | 60 | 24 | 0.56 | 0.26 | 0.37 | 0.019 | 0.026 | 0.04 | 0.13 | 0.11 | 0 | 660 | 0.06 | 0 | 0 | 398
Carbon_low_alloy | 825 | 825 | 30 | 24 | NaN | NaN | NaN | NaN | NaN | 650 | 60 | 24 | 0.54 | 0.2 | 0.75 | 0.013 | 0.019 | 0.01 | 0.01 | 0.01 | 0 | 825 | 0.1 | 0 | 0 | 411
Carbon_low_alloy | 825 | 825 | 30 | 24 | NaN | NaN | NaN | NaN | NaN | 650 | 60 | 24 | 0.57 | 0.23 | 0.74 | 0.018 | 0.017 | 0.01 | 0.12 | 0.02 | 0 | 1740 | 0.08 | 0 | 0 | 428
Carbon_low_alloy | 825 | 825 | 30 | 24 | NaN | NaN | NaN | NaN | NaN | 650 | 60 | 24 | 0.53 | 0.3 | 0.83 | 0.019 | 0.026 | 0.02 | 0.12 | 0.01 | 0 | 1270 | 0.09 | 0 | 0 | 415
Carbon_low_alloy | 825 | 825 | 30 | 24 | NaN | NaN | NaN | NaN | NaN | 650 | 60 | 24 | 0.57 | 0.3 | 0.82 | 0.024 | 0.022 | 0.02 | 0.1 | 0.01 | 0 | 1270 | 0.1 | 0.01 | 0 | 425
Carbon_low_alloy | 825 | 825 | 30 | 24 | NaN | NaN | NaN | NaN | NaN | 650 | 60 | 24 | 0.56 | 0.25 | 0.68 | 0.009 | 0.023 | 0.03 | 0.1 | 0.03 | 0 | 610 | 0.06 | 0 | 0.04 | 412
Carbon_low_alloy | 825 | 825 | 30 | 24 | NaN | NaN | NaN | NaN | NaN | 650 | 60 | 24 | 0.52 | 0.21 | 0.8 | 0.021 | 0.021 | 0.02 | 0.1 | 0.02 | 0 | 1740 | 0.09 | 0 | 0 | 410
Carbon_low_alloy | 825 | 825 | 30 | 24 | NaN | NaN | NaN | NaN | NaN | 650 | 60 | 24 | 0.54 | 0.27 | 0.7 | 0.017 | 0.02 | 0.06 | 0.1 | 0.22 | 0 | 610 | 0.08 | 0 | 0.04 | 415
Carbon_low_alloy | 870 | 855 | 30 | 8 | NaN | NaN | NaN | NaN | NaN | 550 | 60 | 24 | 0.43 | 0.24 | 0.74 | 0.022 | 0.013 | 0.03 | 1.12 | 0.02 | 0 | 1740 | 0.03 | 0 | 0 | 582
Carbon_low_alloy | 870 | 855 | 30 | 8 | NaN | NaN | NaN | NaN | NaN | 550 | 60 | 24 | 0.42 | 0.27 | 0.71 | 0.01 | 0.008 | 0.02 | 0.96 | 0.04 | 0 | 820 | 0.01 | 0 | 0.01 | 524
Carbon_low_alloy | 870 | 855 | 30 | 8 | NaN | NaN | NaN | NaN | NaN | 550 | 60 | 24 | 0.4 | 0.31 | 0.78 | 0.012 | 0.01 | 0.07 | 1.1 | 0.13 | 0 | 1120 | 0.02 | 0 | 0.03 | 583
Carbon_low_alloy | 870 | 855 | 30 | 8 | NaN | NaN | NaN | NaN | NaN | 550 | 60 | 24 | 0.42 | 0.22 | 0.72 | 0.016 | 0.014 | 0.03 | 1.06 | 0.01 | 0 | 1740 | 0.03 | 0 | 0.01 | 569
Carbon_low_alloy | 870 | 855 | 30 | 8 | NaN | NaN | NaN | NaN | NaN | 550 | 60 | 24 | 0.39 | 0.25 | 0.73 | 0.011 | 0.005 | 0.06 | 0.98 | 0.11 | 0 | 820 | 0.01 | 0.01 | 0.01 | 536
Carbon_low_alloy | 870 | 855 | 30 | 8 | NaN | NaN | NaN | NaN | NaN | 550 | 60 | 24 | 0.42 | 0.32 | 0.81 | 0.014 | 0.007 | 0.03 | 1.09 | 0.04 | 0 | 1120 | 0.01 | 0 | 0.01 | 577
Carbon_low_alloy | 870 | 855 | 30 | 8 | NaN | NaN | NaN | NaN | NaN | 550 | 60 | 24 | 0.42 | 0.26 | 0.78 | 0.01 | 0.004 | 0.04 | 0.94 | 0.05 | 0 | 820 | 0.03 | 0 | 0.02 | 565
Carbon_low_alloy | 870 | 855 | 30 | 8 | NaN | NaN | NaN | NaN | NaN | 550 | 60 | 24 | 0.4 | 0.32 | 0.79 | 0.013 | 0.011 | 0.05 | 1.09 | 0.04 | 0 | 1120 | 0.02 | 0 | 0.01 | 562
Carbon_low_alloy | 870 | 855 | 30 | 8 | NaN | NaN | NaN | NaN | NaN | 600 | 60 | 24 | 0.43 | 0.24 | 0.74 | 0.022 | 0.013 | 0.03 | 1.12 | 0.02 | 0 | 1740 | 0.03 | 0 | 0 | 522
Carbon_low_alloy | 870 | 855 | 30 | 8 | NaN | NaN | NaN | NaN | NaN | 600 | 60 | 24 | 0.42 | 0.27 | 0.71 | 0.01 | 0.008 | 0.02 | 0.96 | 0.04 | 0 | 820 | 0.01 | 0 | 0.01 | 504
Carbon_low_alloy | 870 | 855 | 30 | 8 | NaN | NaN | NaN | NaN | NaN | 600 | 60 | 24 | 0.4 | 0.31 | 0.78 | 0.012 | 0.01 | 0.07 | 1.1 | 0.13 | 0 | 1120 | 0.02 | 0 | 0.03 | 516
Carbon_low_alloy | 870 | 855 | 30 | 8 | NaN | NaN | NaN | NaN | NaN | 600 | 60 | 24 | 0.42 | 0.22 | 0.72 | 0.016 | 0.014 | 0.03 | 1.06 | 0.01 | 0 | 1740 | 0.03 | 0 | 0.01 | 517
Carbon_low_alloy | 870 | 855 | 30 | 8 | NaN | NaN | NaN | NaN | NaN | 600 | 60 | 24 | 0.39 | 0.25 | 0.73 | 0.011 | 0.005 | 0.06 | 0.98 | 0.11 | 0 | 820 | 0.01 | 0.01 | 0.01 | 511
Carbon_low_alloy | 870 | 855 | 30 | 8 | NaN | NaN | NaN | NaN | NaN | 600 | 60 | 24 | 0.42 | 0.32 | 0.81 | 0.014 | 0.007 | 0.03 | 1.09 | 0.04 | 0 | 1120 | 0.01 | 0 | 0.01 | 518
Carbon_low_alloy | 870 | 855 | 30 | 8 | NaN | NaN | NaN | NaN | NaN | 600 | 60 | 24 | 0.42 | 0.26 | 0.78 | 0.01 | 0.004 | 0.04 | 0.94 | 0.05 | 0 | 820 | 0.03 | 0 | 0.02 | 524
Carbon_low_alloy | 870 | 855 | 30 | 8 | NaN | NaN | NaN | NaN | NaN | 600 | 60 | 24 | 0.4 | 0.32 | 0.79 | 0.013 | 0.011 | 0.05 | 1.09 | 0.04 | 0 | 1120 | 0.02 | 0 | 0.01 | 503
Carbon_low_alloy | 870 | 855 | 30 | 8 | NaN | NaN | NaN | NaN | NaN | 650 | 60 | 24 | 0.43 | 0.24 | 0.74 | 0.022 | 0.013 | 0.03 | 1.12 | 0.02 | 0 | 1740 | 0.03 | 0 | 0 | 483
Carbon_low_alloy | 870 | 855 | 30 | 8 | NaN | NaN | NaN | NaN | NaN | 650 | 60 | 24 | 0.42 | 0.27 | 0.71 | 0.01 | 0.008 | 0.02 | 0.96 | 0.04 | 0 | 820 | 0.01 | 0 | 0.01 | 457
Carbon_low_alloy | 870 | 855 | 30 | 8 | NaN | NaN | NaN | NaN | NaN | 650 | 60 | 24 | 0.4 | 0.31 | 0.78 | 0.012 | 0.01 | 0.07 | 1.1 | 0.13 | 0 | 1120 | 0.02 | 0 | 0.03 | 482
Carbon_low_alloy | 870 | 855 | 30 | 8 | NaN | NaN | NaN | NaN | NaN | 650 | 60 | 24 | 0.42 | 0.22 | 0.72 | 0.016 | 0.014 | 0.03 | 1.06 | 0.01 | 0 | 1740 | 0.03 | 0 | 0.01 | 470
Carbon_low_alloy | 870 | 855 | 30 | 8 | NaN | NaN | NaN | NaN | NaN | 650 | 60 | 24 | 0.39 | 0.25 | 0.73 | 0.011 | 0.005 | 0.06 | 0.98 | 0.11 | 0 | 820 | 0.01 | 0.01 | 0.01 | 459
Carbon_low_alloy | 870 | 855 | 30 | 8 | NaN | NaN | NaN | NaN | NaN | 650 | 60 | 24 | 0.42 | 0.32 | 0.81 | 0.014 | 0.007 | 0.03 | 1.09 | 0.04 | 0 | 1120 | 0.01 | 0 | 0.01 | 490
Carbon_low_alloy | 870 | 855 | 30 | 8 | NaN | NaN | NaN | NaN | NaN | 650 | 60 | 24 | 0.42 | 0.26 | 0.78 | 0.01 | 0.004 | 0.04 | 0.94 | 0.05 | 0 | 820 | 0.03 | 0 | 0.02 | 485
Carbon_low_alloy | 870 | 855 | 30 | 8 | NaN | NaN | NaN | NaN | NaN | 650 | 60 | 24 | 0.4 | 0.32 | 0.79 | 0.013 | 0.011 | 0.05 | 1.09 | 0.04 | 0 | 1120 | 0.02 | 0 | 0.01 | 483
Carbon_low_alloy | 870 | 855 | 30 | 8 | NaN | NaN | NaN | NaN | NaN | 550 | 60 | 24 | 0.36 | 0.3 | 0.73 | 0.017 | 0.016 | 0.05 | 1.01 | 0.19 | 0.16 | 820 | 0.08 | 0 | 0.01 | 587
Carbon_low_alloy | 870 | 855 | 30 | 8 | NaN | NaN | NaN | NaN | NaN | 550 | 60 | 24 | 0.35 | 0.3 | 0.7 | 0.019 | 0.012 | 0.02 | 1.03 | 0.01 | 0.15 | 1250 | 0 | 0 | 0.02 | 571
Carbon_low_alloy | 870 | 855 | 30 | 8 | NaN | NaN | NaN | NaN | NaN | 550 | 60 | 24 | 0.36 | 0.27 | 0.79 | 0.012 | 0.007 | 0.03 | 1.03 | 0.04 | 0.17 | 1120 | 0 | 0 | 0.01 | 578
Carbon_low_alloy | 870 | 855 | 30 | 8 | NaN | NaN | NaN | NaN | NaN | 550 | 60 | 24 | 0.36 | 0.23 | 0.81 | 0.014 | 0.022 | 0.05 | 0.99 | 0.08 | 0.16 | 530 | 0.02 | 0 | 0 | 526
Carbon_low_alloy | 870 | 855 | 30 | 8 | NaN | NaN | NaN | NaN | NaN | 550 | 60 | 24 | 0.34 | 0.25 | 0.72 | 0.019 | 0.011 | 0.12 | 1.01 | 0.1 | 0.17 | 500 | 0.08 | 0 | 0.01 | 535
Carbon_low_alloy | 870 | 855 | 30 | 8 | NaN | NaN | NaN | NaN | NaN | 550 | 60 | 24 | 0.36 | 0.35 | 0.74 | 0.016 | 0.02 | 0.05 | 0.97 | 0.12 | 0.15 | 740 | 0.02 | 0 | 0.01 | 572
Carbon_low_alloy | 870 | 855 | 30 | 8 | NaN | NaN | NaN | NaN | NaN | 550 | 60 | 24 | 0.37 | 0.23 | 0.82 | 0.012 | 0.017 | 0.04 | 1.09 | 0.05 | 0.16 | 530 | 0.01 | 0.01 | 0 | 562
Carbon_low_alloy | 870 | 855 | 30 | 8 | NaN | NaN | NaN | NaN | NaN | 550 | 60 | 24 | 0.35 | 0.25 | 0.8 | 0.02 | 0.017 | 0.08 | 0.99 | 0.18 | 0.19 | 1120 | 0.03 | 0 | 0.01 | 563
Carbon_low_alloy | 870 | 855 | 30 | 8 | NaN | NaN | NaN | NaN | NaN | 550 | 60 | 24 | 0.35 | 0.25 | 0.71 | 0.02 | 0.013 | 0.02 | 1.06 | 0.02 | 0.17 | 1740 | 0.05 | 0 | 0 | 583
Carbon_low_alloy | 870 | 855 | 30 | 8 | NaN | NaN | NaN | NaN | NaN | 550 | 60 | 24 | 0.33 | 0.27 | 0.69 | 0.015 | 0.008 | 0.04 | 0.99 | 0.05 | 0.18 | 640 | 0.03 | 0 | 0 | 585
Carbon_low_alloy | 870 | 855 | 30 | 8 | NaN | NaN | NaN | NaN | NaN | 550 | 60 | 24 | 0.35 | 0.25 | 0.7 | 0.026 | 0.018 | 0.01 | 1 | 0.02 | 0.16 | 820 | 0.1 | 0 | 0 | 592
Carbon_low_alloy | 870 | 855 | 30 | 8 | NaN | NaN | NaN | NaN | NaN | 550 | 60 | 24 | 0.37 | 0.29 | 0.76 | 0.017 | 0.009 | 0.12 | 1.01 | 0.12 | 0.16 | 500 | 0.05 | 0 | 0.02 | 573
Carbon_low_alloy | 870 | 855 | 30 | 8 | NaN | NaN | NaN | NaN | NaN | 550 | 60 | 24 | 0.38 | 0.27 | 0.8 | 0.015 | 0.012 | 0.07 | 1.07 | 0.12 | 0.16 | 1120 | 0.03 | 0 | 0.02 | 536
Carbon_low_alloy | 870 | 855 | 30 | 8 | NaN | NaN | NaN | NaN | NaN | 550 | 60 | 24 | 0.34 | 0.29 | 0.71 | 0.019 | 0.013 | 0.11 | 1.05 | 0.12 | 0.16 | 500 | 0.08 | 0 | 0 | 557
Carbon_low_alloy | 870 | 855 | 30 | 8 | NaN | NaN | NaN | NaN | NaN | 600 | 60 | 24 | 0.36 | 0.3 | 0.73 | 0.017 | 0.016 | 0.05 | 1.01 | 0.19 | 0.16 | 820 | 0.08 | 0 | 0.01 | 552
Carbon_low_alloy | 870 | 855 | 30 | 8 | NaN | NaN | NaN | NaN | NaN | 600 | 60 | 24 | 0.35 | 0.3 | 0.7 | 0.019 | 0.012 | 0.02 | 1.03 | 0.01 | 0.15 | 1250 | 0 | 0 | 0.02 | 519
Carbon_low_alloy | 870 | 855 | 30 | 8 | NaN | NaN | NaN | NaN | NaN | 600 | 60 | 24 | 0.36 | 0.27 | 0.79 | 0.012 | 0.007 | 0.03 | 1.03 | 0.04 | 0.17 | 1120 | 0 | 0 | 0.01 | 524
Carbon_low_alloy | 870 | 855 | 30 | 8 | NaN | NaN | NaN | NaN | NaN | 600 | 60 | 24 | 0.36 | 0.23 | 0.81 | 0.014 | 0.022 | 0.05 | 0.99 | 0.08 | 0.16 | 530 | 0.02 | 0 | 0 | 508
Carbon_low_alloy | 870 | 855 | 30 | 8 | NaN | NaN | NaN | NaN | NaN | 600 | 60 | 24 | 0.34 | 0.25 | 0.72 | 0.019 | 0.011 | 0.12 | 1.01 | 0.1 | 0.17 | 500 | 0.08 | 0 | 0.01 | 490
Carbon_low_alloy | 870 | 855 | 30 | 8 | NaN | NaN | NaN | NaN | NaN | 600 | 60 | 24 | 0.36 | 0.35 | 0.74 | 0.016 | 0.02 | 0.05 | 0.97 | 0.12 | 0.15 | 740 | 0.02 | 0 | 0.01 | 550
Carbon_low_alloy | 870 | 855 | 30 | 8 | NaN | NaN | NaN | NaN | NaN | 600 | 60 | 24 | 0.37 | 0.23 | 0.82 | 0.012 | 0.017 | 0.04 | 1.09 | 0.05 | 0.16 | 530 | 0.01 | 0.01 | 0 | 515
Carbon_low_alloy | 870 | 855 | 30 | 8 | NaN | NaN | NaN | NaN | NaN | 600 | 60 | 24 | 0.35 | 0.25 | 0.8 | 0.02 | 0.017 | 0.08 | 0.99 | 0.18 | 0.19 | 1120 | 0.03 | 0 | 0.01 | 530
Carbon_low_alloy | 870 | 855 | 30 | 8 | NaN | NaN | NaN | NaN | NaN | 600 | 60 | 24 | 0.35 | 0.25 | 0.71 | 0.02 | 0.013 | 0.02 | 1.06 | 0.02 | 0.17 | 1740 | 0.05 | 0 | 0 | 546
Carbon_low_alloy | 870 | 855 | 30 | 8 | NaN | NaN | NaN | NaN | NaN | 600 | 60 | 24 | 0.33 | 0.27 | 0.69 | 0.015 | 0.008 | 0.04 | 0.99 | 0.05 | 0.18 | 640 | 0.03 | 0 | 0 | 535
Carbon_low_alloy | 870 | 855 | 30 | 8 | NaN | NaN | NaN | NaN | NaN | 600 | 60 | 24 | 0.35 | 0.25 | 0.7 | 0.026 | 0.018 | 0.01 | 1 | 0.02 | 0.16 | 820 | 0.1 | 0 | 0 | 550
Carbon_low_alloy | 870 | 855 | 30 | 8 | NaN | NaN | NaN | NaN | NaN | 600 | 60 | 24 | 0.37 | 0.29 | 0.76 | 0.017 | 0.009 | 0.12 | 1.01 | 0.12 | 0.16 | 500 | 0.05 | 0 | 0.02 | 542
Carbon_low_alloy | 870 | 855 | 30 | 8 | NaN | NaN | NaN | NaN | NaN | 600 | 60 | 24 | 0.38 | 0.27 | 0.8 | 0.015 | 0.012 | 0.07 | 1.07 | 0.12 | 0.16 | 1120 | 0.03 | 0 | 0.02 | 592
Carbon_low_alloy | 870 | 855 | 30 | 8 | NaN | NaN | NaN | NaN | NaN | 600 | 60 | 24 | 0.34 | 0.29 | 0.71 | 0.019 | 0.013 | 0.11 | 1.05 | 0.12 | 0.16 | 500 | 0.08 | 0 | 0 | 524
Carbon_low_alloy | 870 | 855 | 30 | 8 | NaN | NaN | NaN | NaN | NaN | 650 | 60 | 24 | 0.36 | 0.3 | 0.73 | 0.017 | 0.016 | 0.05 | 1.01 | 0.19 | 0.16 | 820 | 0.08 | 0 | 0.01 | 497
Carbon_low_alloy | 870 | 855 | 30 | 8 | NaN | NaN | NaN | NaN | NaN | 650 | 60 | 24 | 0.35 | 0.3 | 0.7 | 0.019 | 0.012 | 0.02 | 1.03 | 0.01 | 0.15 | 1250 | 0 | 0 | 0.02 | 491
Carbon_low_alloy | 870 | 855 | 30 | 8 | NaN | NaN | NaN | NaN | NaN | 650 | 60 | 24 | 0.36 | 0.27 | 0.79 | 0.012 | 0.007 | 0.03 | 1.03 | 0.04 | 0.17 | 1120 | 0 | 0 | 0.01 | 463
Carbon_low_alloy | 870 | 855 | 30 | 8 | NaN | NaN | NaN | NaN | NaN | 650 | 60 | 24 | 0.36 | 0.23 | 0.81 | 0.014 | 0.022 | 0.05 | 0.99 | 0.08 | 0.16 | 530 | 0.02 | 0 | 0 | 464
Carbon_low_alloy | 870 | 855 | 30 | 8 | NaN | NaN | NaN | NaN | NaN | 650 | 60 | 24 | 0.34 | 0.25 | 0.72 | 0.019 | 0.011 | 0.12 | 1.01 | 0.1 | 0.17 | 500 | 0.08 | 0 | 0.01 | 459
Carbon_low_alloy | 870 | 855 | 30 | 8 | NaN | NaN | NaN | NaN | NaN | 650 | 60 | 24 | 0.36 | 0.35 | 0.74 | 0.016 | 0.02 | 0.05 | 0.97 | 0.12 | 0.15 | 740 | 0.02 | 0 | 0.01 | 489
Carbon_low_alloy | 870 | 855 | 30 | 8 | NaN | NaN | NaN | NaN | NaN | 650 | 60 | 24 | 0.37 | 0.23 | 0.82 | 0.012 | 0.017 | 0.04 | 1.09 | 0.05 | 0.16 | 530 | 0.01 | 0.01 | 0 | 477
Carbon_low_alloy | 870 | 855 | 30 | 8 | NaN | NaN | NaN | NaN | NaN | 650 | 60 | 24 | 0.35 | 0.25 | 0.8 | 0.02 | 0.017 | 0.08 | 0.99 | 0.18 | 0.19 | 1120 | 0.03 | 0 | 0.01 | 469
Carbon_low_alloy | 870 | 855 | 30 | 8 | NaN | NaN | NaN | NaN | NaN | 650 | 60 | 24 | 0.35 | 0.25 | 0.71 | 0.02 | 0.013 | 0.02 | 1.06 | 0.02 | 0.17 | 1740 | 0.05 | 0 | 0 | 496
Carbon_low_alloy | 870 | 855 | 30 | 8 | NaN | NaN | NaN | NaN | NaN | 650 | 60 | 24 | 0.33 | 0.27 | 0.69 | 0.015 | 0.008 | 0.04 | 0.99 | 0.05 | 0.18 | 640 | 0.03 | 0 | 0 | 467
Carbon_low_alloy | 870 | 855 | 30 | 8 | NaN | NaN | NaN | NaN | NaN | 650 | 60 | 24 | 0.35 | 0.25 | 0.7 | 0.026 | 0.018 | 0.01 | 1 | 0.02 | 0.16 | 820 | 0.1 | 0 | 0 | 511
Carbon_low_alloy | 870 | 855 | 30 | 8 | NaN | NaN | NaN | NaN | NaN | 650 | 60 | 24 | 0.37 | 0.29 | 0.76 | 0.017 | 0.009 | 0.12 | 1.01 | 0.12 | 0.16 | 500 | 0.05 | 0 | 0.02 | 490
Carbon_low_alloy | 870 | 855 | 30 | 8 | NaN | NaN | NaN | NaN | NaN | 650 | 60 | 24 | 0.38 | 0.27 | 0.8 | 0.015 | 0.012 | 0.07 | 1.07 | 0.12 | 0.16 | 1120 | 0.03 | 0 | 0.02 | 523
Carbon_low_alloy | 870 | 855 | 30 | 8 | NaN | NaN | NaN | NaN | NaN | 650 | 60 | 24 | 0.34 | 0.29 | 0.71 | 0.019 | 0.013 | 0.11 | 1.05 | 0.12 | 0.16 | 500 | 0.08 | 0 | 0 | 476
Carbon_low_alloy | 870 | 855 | 30 | 8 | NaN | NaN | NaN | NaN | NaN | 550 | 60 | 24 | 0.41 | 0.24 | 0.77 | 0.014 | 0.015 | 0.04 | 1.06 | 0.05 | 0.2 | 530 | 0.03 | 0 | 0 | 610
Carbon_low_alloy | 870 | 855 | 30 | 8 | NaN | NaN | NaN | NaN | NaN | 550 | 60 | 24 | 0.39 | 0.27 | 0.86 | 0.019 | 0.008 | 0.1 | 0.96 | 0.12 | 0.17 | 500 | 0.08 | 0 | 0.01 | 581
Carbon_low_alloy | 870 | 855 | 30 | 8 | NaN | NaN | NaN | NaN | NaN | 550 | 60 | 24 | 0.43 | 0.26 | 0.74 | 0.019 | 0.012 | 0.02 | 1.07 | 0.02 | 0.22 | 1740 | 0.06 | 0 | 0 | 625
Carbon_low_alloy | 870 | 855 | 30 | 8 | NaN | NaN | NaN | NaN | NaN | 550 | 60 | 24 | 0.4 | 0.26 | 0.77 | 0.018 | 0.005 | 0.05 | 0.98 | 0.13 | 0.17 | 610 | 0.05 | 0 | 0.01 | 562
Carbon_low_alloy | 870 | 855 | 30 | 8 | NaN | NaN | NaN | NaN | NaN | 550 | 60 | 24 | 0.41 | 0.24 | 0.8 | 0.015 | 0.024 | 0.03 | 1.02 | 0.1 | 0.18 | 510 | 0.04 | 0 | 0.01 | 635
Carbon_low_alloy | 870 | 855 | 30 | 8 | NaN | NaN | NaN | NaN | NaN | 550 | 60 | 24 | 0.41 | 0.25 | 0.74 | 0.013 | 0.019 | 0.05 | 0.99 | 0.08 | 0.16 | 700 | 0.03 | 0 | 0 | 566
Carbon_low_alloy | 870 | 855 | 30 | 8 | NaN | NaN | NaN | NaN | NaN | 550 | 60 | 24 | 0.39 | 0.28 | 0.77 | 0.021 | 0.018 | 0.09 | 1.08 | 0.15 | 0.19 | 1120 | 0.02 | 0 | 0.01 | 638
Carbon_low_alloy | 870 | 855 | 30 | 8 | NaN | NaN | NaN | NaN | NaN | 550 | 60 | 24 | 0.37 | 0.24 | 0.69 | 0.018 | 0.016 | 0.02 | 1 | 0.02 | 0.19 | 1740 | 0.06 | 0 | 0.01 | 606
Carbon_low_alloy | 870 | 855 | 30 | 8 | NaN | NaN | NaN | NaN | NaN | 550 | 60 | 24 | 0.42 | 0.29 | 0.77 | 0.015 | 0.017 | 0.12 | 1.1 | 0.09 | 0.15 | 500 | 0.09 | 0.01 | 0.01 | 582
Carbon_low_alloy | 870 | 855 | 30 | 8 | NaN | NaN | NaN | NaN | NaN | 550 | 60 | 24 | 0.42 | 0.28 | 0.75 | 0.015 | 0.008 | 0.07 | 1.04 | 0.12 | 0.17 | 820 | 0.04 | 0 | 0.01 | 634
Carbon_low_alloy | 870 | 855 | 30 | 8 | NaN | NaN | NaN | NaN | NaN | 550 | 60 | 24 | 0.4 | 0.26 | 0.74 | 0.024 | 0.017 | 0.13 | 1.01 | 0.15 | 0.17 | 500 | 0.1 | 0 | 0 | 585
Carbon_low_alloy | 870 | 855 | 30 | 8 | NaN | NaN | NaN | NaN | NaN | 550 | 60 | 24 | 0.4 | 0.25 | 0.87 | 0.011 | 0.015 | 0.07 | 1.06 | 0.11 | 0.18 | 700 | 0.07 | 0.01 | 0 | 603
Carbon_low_alloy | 870 | 855 | 30 | 8 | NaN | NaN | NaN | NaN | NaN | 550 | 60 | 24 | 0.4 | 0.22 | 0.7 | 0.01 | 0.004 | 0.04 | 0.94 | 0.12 | 0.17 | 820 | 0.02 | 0 | 0.02 | 625
Carbon_low_alloy | 870 | 855 | 30 | 8 | NaN | NaN | NaN | NaN | NaN | 550 | 60 | 24 | 0.4 | 0.25 | 0.74 | 0.014 | 0.028 | 0.24 | 0.96 | 0.1 | 0.18 | 510 | 0.04 | 0 | 0.03 | 631
Carbon_low_alloy | 870 | 855 | 30 | 8 | NaN | NaN | NaN | NaN | NaN | 550 | 60 | 24 | 0.44 | 0.26 | 0.75 | 0.017 | 0.012 | 0.02 | 1.05 | 0.02 | 0.21 | 1740 | 0.04 | 0 | 0 | 625
Carbon_low_alloy | 870 | 855 | 30 | 8 | NaN | NaN | NaN | NaN | NaN | 600 | 60 | 24 | 0.41 | 0.24 | 0.77 | 0.014 | 0.015 | 0.04 | 1.06 | 0.05 | 0.2 | 530 | 0.03 | 0 | 0 | 551
Carbon_low_alloy | 870 | 855 | 30 | 8 | NaN | NaN | NaN | NaN | NaN | 600 | 60 | 24 | 0.39 | 0.27 | 0.86 | 0.019 | 0.008 | 0.1 | 0.96 | 0.12 | 0.17 | 500 | 0.08 | 0 | 0.01 | 539
Carbon_low_alloy | 870 | 855 | 30 | 8 | NaN | NaN | NaN | NaN | NaN | 600 | 60 | 24 | 0.43 | 0.26 | 0.74 | 0.019 | 0.012 | 0.02 | 1.07 | 0.02 | 0.22 | 1740 | 0.06 | 0 | 0 | 564
Carbon_low_alloy | 870 | 855 | 30 | 8 | NaN | NaN | NaN | NaN | NaN | 600 | 60 | 24 | 0.4 | 0.26 | 0.77 | 0.018 | 0.005 | 0.05 | 0.98 | 0.13 | 0.17 | 610 | 0.05 | 0 | 0.01 | 550
Carbon_low_alloy | 870 | 855 | 30 | 8 | NaN | NaN | NaN | NaN | NaN | 600 | 60 | 24 | 0.41 | 0.24 | 0.8 | 0.015 | 0.024 | 0.03 | 1.02 | 0.1 | 0.18 | 510 | 0.04 | 0 | 0.01 | 590
Carbon_low_alloy | 870 | 855 | 30 | 8 | NaN | NaN | NaN | NaN | NaN | 600 | 60 | 24 | 0.41 | 0.25 | 0.74 | 0.013 | 0.019 | 0.05 | 0.99 | 0.08 | 0.16 | 700 | 0.03 | 0 | 0 | 527
Carbon_low_alloy | 870 | 855 | 30 | 8 | NaN | NaN | NaN | NaN | NaN | 600 | 60 | 24 | 0.39 | 0.28 | 0.77 | 0.021 | 0.018 | 0.09 | 1.08 | 0.15 | 0.19 | 1120 | 0.02 | 0 | 0.01 | 557
Carbon_low_alloy | 870 | 855 | 30 | 8 | NaN | NaN | NaN | NaN | NaN | 600 | 60 | 24 | 0.37 | 0.24 | 0.69 | 0.018 | 0.016 | 0.02 | 1 | 0.02 | 0.19 | 1740 | 0.06 | 0 | 0.01 | 551
Carbon_low_alloy | 870 | 855 | 30 | 8 | NaN | NaN | NaN | NaN | NaN | 600 | 60 | 24 | 0.42 | 0.29 | 0.77 | 0.015 | 0.017 | 0.12 | 1.1 | 0.09 | 0.15 | 500 | 0.09 | 0.01 | 0.01 | 583
Carbon_low_alloy | 870 | 855 | 30 | 8 | NaN | NaN | NaN | NaN | NaN | 600 | 60 | 24 | 0.42 | 0.28 | 0.75 | 0.015 | 0.008 | 0.07 | 1.04 | 0.12 | 0.17 | 820 | 0.04 | 0 | 0.01 | 570
Carbon_low_alloy | 870 | 855 | 30 | 8 | NaN | NaN | NaN | NaN | NaN | 600 | 60 | 24 | 0.4 | 0.26 | 0.74 | 0.024 | 0.017 | 0.13 | 1.01 | 0.15 | 0.17 | 500 | 0.1 | 0 | 0 | 543
Carbon_low_alloy | 870 | 855 | 30 | 8 | NaN | NaN | NaN | NaN | NaN | 600 | 60 | 24 | 0.4 | 0.25 | 0.87 | 0.011 | 0.015 | 0.07 | 1.06 | 0.11 | 0.18 | 700 | 0.07 | 0.01 | 0 | 543
Carbon_low_alloy | 870 | 855 | 30 | 8 | NaN | NaN | NaN | NaN | NaN | 600 | 60 | 24 | 0.4 | 0.22 | 0.7 | 0.01 | 0.004 | 0.04 | 0.94 | 0.12 | 0.17 | 820 | 0.02 | 0 | 0.02 | 563
Carbon_low_alloy | 870 | 855 | 30 | 8 | NaN | NaN | NaN | NaN | NaN | 600 | 60 | 24 | 0.4 | 0.25 | 0.74 | 0.014 | 0.028 | 0.24 | 0.96 | 0.1 | 0.18 | 510 | 0.04 | 0 | 0.03 | 577
Carbon_low_alloy | 870 | 855 | 30 | 8 | NaN | NaN | NaN | NaN | NaN | 600 | 60 | 24 | 0.44 | 0.26 | 0.75 | 0.017 | 0.012 | 0.02 | 1.05 | 0.02 | 0.21 | 1740 | 0.04 | 0 | 0 | 578
Carbon_low_alloy | 870 | 855 | 30 | 8 | NaN | NaN | NaN | NaN | NaN | 650 | 60 | 24 | 0.41 | 0.24 | 0.77 | 0.014 | 0.015 | 0.04 | 1.06 | 0.05 | 0.2 | 530 | 0.03 | 0 | 0 | 490
Carbon_low_alloy | 870 | 855 | 30 | 8 | NaN | NaN | NaN | NaN | NaN | 650 | 60 | 24 | 0.39 | 0.27 | 0.86 | 0.019 | 0.008 | 0.1 | 0.96 | 0.12 | 0.17 | 500 | 0.08 | 0 | 0.01 | 496
Carbon_low_alloy | 870 | 855 | 30 | 8 | NaN | NaN | NaN | NaN | NaN | 650 | 60 | 24 | 0.43 | 0.26 | 0.74 | 0.019 | 0.012 | 0.02 | 1.07 | 0.02 | 0.22 | 1740 | 0.06 | 0 | 0 | 511
Carbon_low_alloy | 870 | 855 | 30 | 8 | NaN | NaN | NaN | NaN | NaN | 650 | 60 | 24 | 0.4 | 0.26 | 0.77 | 0.018 | 0.005 | 0.05 | 0.98 | 0.13 | 0.17 | 610 | 0.05 | 0 | 0.01 | 494
Carbon_low_alloy | 870 | 855 | 30 | 8 | NaN | NaN | NaN | NaN | NaN | 650 | 60 | 24 | 0.41 | 0.24 | 0.8 | 0.015 | 0.024 | 0.03 | 1.02 | 0.1 | 0.18 | 510 | 0.04 | 0 | 0.01 | 517
Carbon_low_alloy | 870 | 855 | 30 | 8 | NaN | NaN | NaN | NaN | NaN | 650 | 60 | 24 | 0.41 | 0.25 | 0.74 | 0.013 | 0.019 | 0.05 | 0.99 | 0.08 | 0.16 | 700 | 0.03 | 0 | 0 | 480
Carbon_low_alloy | 870 | 855 | 30 | 8 | NaN | NaN | NaN | NaN | NaN | 650 | 60 | 24 | 0.39 | 0.28 | 0.77 | 0.021 | 0.018 | 0.09 | 1.08 | 0.15 | 0.19 | 1120 | 0.02 | 0 | 0.01 | 502
Carbon_low_alloy | 870 | 855 | 30 | 8 | NaN | NaN | NaN | NaN | NaN | 650 | 60 | 24 | 0.37 | 0.24 | 0.69 | 0.018 | 0.016 | 0.02 | 1 | 0.02 | 0.19 | 1740 | 0.06 | 0 | 0.01 | 504
Carbon_low_alloy | 870 | 855 | 30 | 8 | NaN | NaN | NaN | NaN | NaN | 650 | 60 | 24 | 0.42 | 0.29 | 0.77 | 0.015 | 0.017 | 0.12 | 1.1 | 0.09 | 0.15 | 500 | 0.09 | 0.01 | 0.01 | 505
Carbon_low_alloy | 870 | 855 | 30 | 8 | NaN | NaN | NaN | NaN | NaN | 650 | 60 | 24 | 0.42 | 0.28 | 0.75 | 0.015 | 0.008 | 0.07 | 1.04 | 0.12 | 0.17 | 820 | 0.04 | 0 | 0.01 | 502
Carbon_low_alloy | 870 | 855 | 30 | 8 | NaN | NaN | NaN | NaN | NaN | 650 | 60 | 24 | 0.4 | 0.26 | 0.74 | 0.024 | 0.017 | 0.13 | 1.01 | 0.15 | 0.17 | 500 | 0.1 | 0 | 0 | 496
Carbon_low_alloy | 870 | 855 | 30 | 8 | NaN | NaN | NaN | NaN | NaN | 650 | 60 | 24 | 0.4 | 0.25 | 0.87 | 0.011 | 0.015 | 0.07 | 1.06 | 0.11 | 0.18 | 700 | 0.07 | 0.01 | 0 | 501
Carbon_low_alloy | 870 | 855 | 30 | 8 | NaN | NaN | NaN | NaN | NaN | 650 | 60 | 24 | 0.4 | 0.22 | 0.7 | 0.01 | 0.004 | 0.04 | 0.94 | 0.12 | 0.17 | 820 | 0.02 | 0 | 0.02 | 517
Carbon_low_alloy | 870 | 855 | 30 | 8 | NaN | NaN | NaN | NaN | NaN | 650 | 60 | 24 | 0.4 | 0.25 | 0.74 | 0.014 | 0.028 | 0.24 | 0.96 | 0.1 | 0.18 | 510 | 0.04 | 0 | 0.03 | 523
Carbon_low_alloy | 870 | 855 | 30 | 8 | NaN | NaN | NaN | NaN | NaN | 650 | 60 | 24 | 0.44 | 0.26 | 0.75 | 0.017 | 0.012 | 0.02 | 1.05 | 0.02 | 0.21 | 1740 | 0.04 | 0 | 0 | 516
Carbon_low_alloy | 870 | 845 | 30 | 8 | NaN | NaN | NaN | NaN | NaN | 550 | 60 | 24 | 0.39 | 0.22 | 1.57 | 0.017 | 0.018 | 0.05 | 0.13 | 0.06 | 0 | 480 | 0.01 | 0 | 0.01 | 486
Carbon_low_alloy | 870 | 845 | 30 | 8 | NaN | NaN | NaN | NaN | NaN | 550 | 60 | 24 | 0.38 | 0.27 | 1.52 | 0.012 | 0.007 | 0.03 | 0.13 | 0.07 | 0 | 610 | 0.03 | 0 | 0.01 | 427
Carbon_low_alloy | 870 | 845 | 30 | 8 | NaN | NaN | NaN | NaN | NaN | 550 | 60 | 24 | 0.4 | 0.25 | 1.34 | 0.017 | 0.015 | 0.02 | 0.13 | 0.02 | 0 | 1740 | 0.06 | 0 | 0.01 | 510
Carbon_low_alloy | 870 | 845 | 30 | 8 | NaN | NaN | NaN | NaN | NaN | 550 | 60 | 24 | 0.4 | 0.22 | 1.56 | 0.011 | 0.019 | 0.06 | 0.09 | 0.05 | 0 | 530 | 0.02 | 0 | 0.01 | 451
Carbon_low_alloy | 870 | 845 | 30 | 8 | NaN | NaN | NaN | NaN | NaN | 550 | 60 | 24 | 0.41 | 0.24 | 1.51 | 0.02 | 0.008 | 0.04 | 0.22 | 0.08 | 0 | 610 | 0.02 | 0.01 | 0.02 | 425
Carbon_low_alloy | 870 | 845 | 30 | 8 | NaN | NaN | NaN | NaN | NaN | 550 | 60 | 24 | 0.38 | 0.21 | 1.59 | 0.017 | 0.015 | 0.03 | 0.2 | 0.05 | 0 | 480 | 0.02 | 0 | 0 | 432
Carbon_low_alloy | 870 | 845 | 30 | 8 | NaN | NaN | NaN | NaN | NaN | 550 | 60 | 24 | 0.4 | 0.25 | 1.38 | 0.017 | 0.012 | 0.02 | 0.03 | 0.02 | 0 | 1740 | 0.06 | 0 | 0.01 | 482
Carbon_low_alloy | 870 | 845 | 30 | 8 | NaN | NaN | NaN | NaN | NaN | 600 | 60 | 24 | 0.39 | 0.22 | 1.57 | 0.017 | 0.018 | 0.05 | 0.13 | 0.06 | 0 | 480 | 0.01 | 0 | 0.01 | 435
Carbon_low_alloy | 870 | 845 | 30 | 8 | NaN | NaN | NaN | NaN | NaN | 600 | 60 | 24 | 0.38 | 0.27 | 1.52 | 0.012 | 0.007 | 0.03 | 0.13 | 0.07 | 0 | 610 | 0.03 | 0 | 0.01 | 406
Carbon_low_alloy | 870 | 845 | 30 | 8 | NaN | NaN | NaN | NaN | NaN | 600 | 60 | 24 | 0.4 | 0.25 | 1.34 | 0.017 | 0.015 | 0.02 | 0.13 | 0.02 | 0 | 1740 | 0.06 | 0 | 0.01 | 470
Carbon_low_alloy | 870 | 845 | 30 | 8 | NaN | NaN | NaN | NaN | NaN | 600 | 60 | 24 | 0.4 | 0.22 | 1.56 | 0.011 | 0.019 | 0.06 | 0.09 | 0.05 | 0 | 530 | 0.02 | 0 | 0.01 | 438
Carbon_low_alloy | 870 | 845 | 30 | 8 | NaN | NaN | NaN | NaN | NaN | 600 | 60 | 24 | 0.41 | 0.24 | 1.51 | 0.02 | 0.008 | 0.04 | 0.22 | 0.08 | 0 | 610 | 0.02 | 0.01 | 0.02 | 404
Carbon_low_alloy | 870 | 845 | 30 | 8 | NaN | NaN | NaN | NaN | NaN | 600 | 60 | 24 | 0.38 | 0.21 | 1.59 | 0.017 | 0.015 | 0.03 | 0.2 | 0.05 | 0 | 480 | 0.02 | 0 | 0 | 406
Carbon_low_alloy | 870 | 845 | 30 | 8 | NaN | NaN | NaN | NaN | NaN | 600 | 60 | 24 | 0.4 | 0.25 | 1.38 | 0.017 | 0.012 | 0.02 | 0.03 | 0.02 | 0 | 1740 | 0.06 | 0 | 0.01 | 443
Carbon_low_alloy | 870 | 845 | 30 | 8 | NaN | NaN | NaN | NaN | NaN | 650 | 60 | 24 | 0.39 | 0.22 | 1.57 | 0.017 | 0.018 | 0.05 | 0.13 | 0.06 | 0 | 480 | 0.01 | 0 | 0.01 | 397
Carbon_low_alloy | 870 | 845 | 30 | 8 | NaN | NaN | NaN | NaN | NaN | 650 | 60 | 24 | 0.38 | 0.27 | 1.52 | 0.012 | 0.007 | 0.03 | 0.13 | 0.07 | 0 | 610 | 0.03 | 0 | 0.01 | 385
Carbon_low_alloy | 870 | 845 | 30 | 8 | NaN | NaN | NaN | NaN | NaN | 650 | 60 | 24 | 0.4 | 0.25 | 1.34 | 0.017 | 0.015 | 0.02 | 0.13 | 0.02 | 0 | 1740 | 0.06 | 0 | 0.01 | 425
Carbon_low_alloy | 870 | 845 | 30 | 8 | NaN | NaN | NaN | NaN | NaN | 650 | 60 | 24 | 0.4 | 0.22 | 1.56 | 0.011 | 0.019 | 0.06 | 0.09 | 0.05 | 0 | 530 | 0.02 | 0 | 0.01 | 396
Carbon_low_alloy | 870 | 845 | 30 | 8 | NaN | NaN | NaN | NaN | NaN | 650 | 60 | 24 | 0.41 | 0.24 | 1.51 | 0.02 | 0.008 | 0.04 | 0.22 | 0.08 | 0 | 610 | 0.02 | 0.01 | 0.02 | 380
Carbon_low_alloy | 870 | 845 | 30 | 8 | NaN | NaN | NaN | NaN | NaN | 650 | 60 | 24 | 0.38 | 0.21 | 1.59 | 0.017 | 0.015 | 0.03 | 0.2 | 0.05 | 0 | 480 | 0.02 | 0 | 0 | 363
Carbon_low_alloy | 870 | 845 | 30 | 8 | NaN | NaN | NaN | NaN | NaN | 650 | 60 | 24 | 0.4 | 0.25 | 1.38 | 0.017 | 0.012 | 0.02 | 0.03 | 0.02 | 0 | 1740 | 0.06 | 0 | 0.01 | 398
Carbon_low_alloy | 870 | 845 | 30 | 8 | NaN | NaN | NaN | NaN | NaN | 550 | 60 | 24 | 0.42 | 0.23 | 1.5 | 0.01 | 0.009 | 0.04 | 0.15 | 0.05 | 0 | 820 | 0.03 | 0 | 0 | 505
Carbon_low_alloy | 870 | 845 | 30 | 8 | NaN | NaN | NaN | NaN | NaN | 550 | 60 | 24 | 0.43 | 0.34 | 1.38 | 0.017 | 0.01 | 0.08 | 0.26 | 0.1 | 0 | 1100 | 0.03 | 0 | 0 | 536
Carbon_low_alloy | 870 | 845 | 30 | 8 | NaN | NaN | NaN | NaN | NaN | 550 | 60 | 24 | 0.42 | 0.21 | 1.6 | 0.014 | 0.015 | 0.03 | 0.12 | 0.07 | 0 | 480 | 0.02 | 0 | 0 | 484
Carbon_low_alloy | 870 | 845 | 30 | 8 | NaN | NaN | NaN | NaN | NaN | 550 | 60 | 24 | 0.42 | 0.24 | 1.58 | 0.014 | 0.022 | 0.06 | 0.17 | 0.07 | 0 | 480 | 0.02 | 0 | 0 | 495
Carbon_low_alloy | 870 | 845 | 30 | 8 | NaN | NaN | NaN | NaN | NaN | 550 | 60 | 24 | 0.42 | 0.21 | 1.51 | 0.026 | 0.019 | 0.02 | 0.12 | 0.01 | 0 | 1510 | 0 | 0 | 0.03 | 551
Carbon_low_alloy | 870 | 845 | 30 | 8 | NaN | NaN | NaN | NaN | NaN | 550 | 60 | 24 | 0.45 | 0.33 | 1.58 | 0.008 | 0.007 | 0.06 | 0.1 | 0.08 | 0 | 740 | 0.02 | 0 | 0.01 | 477
Carbon_low_alloy | 870 | 845 | 30 | 8 | NaN | NaN | NaN | NaN | NaN | 550 | 60 | 24 | 0.41 | 0.34 | 1.36 | 0.02 | 0.015 | 0.07 | 0.27 | 0.1 | 0 | 1100 | 0.04 | 0 | 0 | 530
Carbon_low_alloy | 870 | 845 | 30 | 8 | NaN | NaN | NaN | NaN | NaN | 550 | 60 | 24 | 0.4 | 0.25 | 1.47 | 0.027 | 0.016 | 0.02 | 0.04 | 0.01 | 0 | 1510 | 0 | 0 | 0.02 | 516
Carbon_low_alloy | 870 | 845 | 30 | 8 | NaN | NaN | NaN | NaN | NaN | 550 | 60 | 24 | 0.41 | 0.22 | 1.48 | 0.01 | 0.007 | 0.03 | 0.08 | 0.06 | 0 | 820 | 0.02 | 0 | 0.01 | 445
Carbon_low_alloy | 870 | 845 | 30 | 8 | NaN | NaN | NaN | NaN | NaN | 550 | 60 | 24 | 0.46 | 0.3 | 1.49 | 0.014 | 0.008 | 0.1 | 0.26 | 0.1 | 0 | 1100 | 0.03 | 0 | 0 | 551
Carbon_low_alloy | 870 | 845 | 30 | 8 | NaN | NaN | NaN | NaN | NaN | 550 | 60 | 24 | 0.43 | 0.26 | 1.46 | 0.012 | 0.017 | 0.02 | 0.19 | 0.02 | 0 | 1740 | 0.07 | 0 | 0 | 510
Carbon_low_alloy | 870 | 845 | 30 | 8 | NaN | NaN | NaN | NaN | NaN | 550 | 60 | 24 | 0.41 | 0.22 | 1.58 | 0.014 | 0.018 | 0.04 | 0.13 | 0.05 | 0 | 480 | 0.02 | 0 | 0 | 443
Carbon_low_alloy | 870 | 845 | 30 | 8 | NaN | NaN | NaN | NaN | NaN | 600 | 60 | 24 | 0.42 | 0.23 | 1.5 | 0.01 | 0.009 | 0.04 | 0.15 | 0.05 | 0 | 820 | 0.03 | 0 | 0 | 449
Carbon_low_alloy | 870 | 845 | 30 | 8 | NaN | NaN | NaN | NaN | NaN | 600 | 60 | 24 | 0.43 | 0.34 | 1.38 | 0.017 | 0.01 | 0.08 | 0.26 | 0.1 | 0 | 1100 | 0.03 | 0 | 0 | 502
Carbon_low_alloy | 870 | 845 | 30 | 8 | NaN | NaN | NaN | NaN | NaN | 600 | 60 | 24 | 0.42 | 0.21 | 1.6 | 0.014 | 0.015 | 0.03 | 0.12 | 0.07 | 0 | 480 | 0.02 | 0 | 0 | 451
Carbon_low_alloy | 870 | 845 | 30 | 8 | NaN | NaN | NaN | NaN | NaN | 600 | 60 | 24 | 0.42 | 0.24 | 1.58 | 0.014 | 0.022 | 0.06 | 0.17 | 0.07 | 0 | 480 | 0.02 | 0 | 0 | 459
Carbon_low_alloy | 870 | 845 | 30 | 8 | NaN | NaN | NaN | NaN | NaN | 600 | 60 | 24 | 0.42 | 0.21 | 1.51 | 0.026 | 0.019 | 0.02 | 0.12 | 0.01 | 0 | 1510 | 0 | 0 | 0.03 | 497
Carbon_low_alloy | 870 | 845 | 30 | 8 | NaN | NaN | NaN | NaN | NaN | 600 | 60 | 24 | 0.45 | 0.33 | 1.58 | 0.008 | 0.007 | 0.06 | 0.1 | 0.08 | 0 | 740 | 0.02 | 0 | 0.01 | 451
Carbon_low_alloy | 870 | 845 | 30 | 8 | NaN | NaN | NaN | NaN | NaN | 600 | 60 | 24 | 0.41 | 0.34 | 1.36 | 0.02 | 0.015 | 0.07 | 0.27 | 0.1 | 0 | 1100 | 0.04 | 0 | 0 | 497
Carbon_low_alloy | 870 | 845 | 30 | 8 | NaN | NaN | NaN | NaN | NaN | 600 | 60 | 24 | 0.4 | 0.25 | 1.47 | 0.027 | 0.016 | 0.02 | 0.04 | 0.01 | 0 | 1510 | 0 | 0 | 0.02 | 461
Carbon_low_alloy | 870 | 845 | 30 | 8 | NaN | NaN | NaN | NaN | NaN | 600 | 60 | 24 | 0.41 | 0.22 | 1.48 | 0.01 | 0.007 | 0.03 | 0.08 | 0.06 | 0 | 820 | 0.02 | 0 | 0.01 | 399
Carbon_low_alloy | 870 | 845 | 30 | 8 | NaN | NaN | NaN | NaN | NaN | 600 | 60 | 24 | 0.46 | 0.3 | 1.49 | 0.014 | 0.008 | 0.1 | 0.26 | 0.1 | 0 | 1100 | 0.03 | 0 | 0 | 502
Carbon_low_alloy | 870 | 845 | 30 | 8 | NaN | NaN | NaN | NaN | NaN | 600 | 60 | 24 | 0.43 | 0.26 | 1.46 | 0.012 | 0.017 | 0.02 | 0.19 | 0.02 | 0 | 1740 | 0.07 | 0 | 0 | 490
Carbon_low_alloy | 870 | 845 | 30 | 8 | NaN | NaN | NaN | NaN | NaN | 600 | 60 | 24 | 0.41 | 0.22 | 1.58 | 0.014 | 0.018 | 0.04 | 0.13 | 0.05 | 0 | 480 | 0.02 | 0 | 0 | 424
Carbon_low_alloy | 870 | 845 | 30 | 8 | NaN | NaN | NaN | NaN | NaN | 650 | 60 | 24 | 0.42 | 0.23 | 1.5 | 0.01 | 0.009 | 0.04 | 0.15 | 0.05 | 0 | 820 | 0.03 | 0 | 0 | 411
Carbon_low_alloy | 870 | 845 | 30 | 8 | NaN | NaN | NaN | NaN | NaN | 650 | 60 | 24 | 0.43 | 0.34 | 1.38 | 0.017 | 0.01 | 0.08 | 0.26 | 0.1 | 0 | 1100 | 0.03 | 0 | 0 | 448
Carbon_low_alloy | 870 | 845 | 30 | 8 | NaN | NaN | NaN | NaN | NaN | 650 | 60 | 24 | 0.42 | 0.21 | 1.6 | 0.014 | 0.015 | 0.03 | 0.12 | 0.07 | 0 | 480 | 0.02 | 0 | 0 | 404
Carbon_low_alloy | 870 | 845 | 30 | 8 | NaN | NaN | NaN | NaN | NaN | 650 | 60 | 24 | 0.42 | 0.24 | 1.58 | 0.014 | 0.022 | 0.06 | 0.17 | 0.07 | 0 | 480 | 0.02 | 0 | 0 | 411
Carbon_low_alloy | 870 | 845 | 30 | 8 | NaN | NaN | NaN | NaN | NaN | 650 | 60 | 24 | 0.42 | 0.21 | 1.51 | 0.026 | 0.019 | 0.02 | 0.12 | 0.01 | 0 | 1510 | 0 | 0 | 0.03 | 438
Carbon_low_alloy | 870 | 845 | 30 | 8 | NaN | NaN | NaN | NaN | NaN | 650 | 60 | 24 | 0.45 | 0.33 | 1.58 | 0.008 | 0.007 | 0.06 | 0.1 | 0.08 | 0 | 740 | 0.02 | 0 | 0.01 | 410
Carbon_low_alloy | 870 | 845 | 30 | 8 | NaN | NaN | NaN | NaN | NaN | 650 | 60 | 24 | 0.41 | 0.34 | 1.36 | 0.02 | 0.015 | 0.07 | 0.27 | 0.1 | 0 | 1100 | 0.04 | 0 | 0 | 450
Carbon_low_alloy | 870 | 845 | 30 | 8 | NaN | NaN | NaN | NaN | NaN | 650 | 60 | 24 | 0.4 | 0.25 | 1.47 | 0.027 | 0.016 | 0.02 | 0.04 | 0.01 | 0 | 1510 | 0 | 0 | 0.02 | 410
Carbon_low_alloy | 870 | 845 | 30 | 8 | NaN | NaN | NaN | NaN | NaN | 650 | 60 | 24 | 0.41 | 0.22 | 1.48 | 0.01 | 0.007 | 0.03 | 0.08 | 0.06 | 0 | 820 | 0.02 | 0 | 0.01 | 383
Carbon_low_alloy | 870 | 845 | 30 | 8 | NaN | NaN | NaN | NaN | NaN | 650 | 60 | 24 | 0.46 | 0.3 | 1.49 | 0.014 | 0.008 | 0.1 | 0.26 | 0.1 | 0 | 1100 | 0.03 | 0 | 0 | 460
Carbon_low_alloy | 870 | 845 | 30 | 8 | NaN | NaN | NaN | NaN | NaN | 650 | 60 | 24 | 0.43 | 0.26 | 1.46 | 0.012 | 0.017 | 0.02 | 0.19 | 0.02 | 0 | 1740 | 0.07 | 0 | 0 | 442
Carbon_low_alloy | 870 | 845 | 30 | 8 | NaN | NaN | NaN | NaN | NaN | 650 | 60 | 24 | 0.41 | 0.22 | 1.58 | 0.014 | 0.018 | 0.04 | 0.13 | 0.05 | 0 | 480 | 0.02 | 0 | 0 | 399
Carbon_low_alloy | 900 | 845 | 30 | 8 | NaN | NaN | NaN | NaN | NaN | 550 | 60 | 24 | 0.32 | 0.3 | 0.49 | 0.008 | 0.006 | 2.66 | 0.82 | 0.09 | 0 | 610 | 0 | 0 | 0.01 | 563
Carbon_low_alloy | 900 | 845 | 30 | 8 | NaN | NaN | NaN | NaN | NaN | 550 | 60 | 24 | 0.32 | 0.24 | 0.58 | 0.009 | 0.01 | 2.65 | 0.71 | 0.06 | 0 | 700 | 0.01 | 0.01 | 0.03 | 530
Carbon_low_alloy | 900 | 845 | 30 | 8 | NaN | NaN | NaN | NaN | NaN | 550 | 60 | 24 | 0.32 | 0.29 | 0.54 | 0.018 | 0.004 | 2.64 | 0.75 | 0.05 | 0 | 420 | 0 | 0 | 0.02 | 570
Carbon_low_alloy | 900 | 845 | 30 | 8 | NaN | NaN | NaN | NaN | NaN | 550 | 60 | 24 | 0.35 | 0.26 | 0.54 | 0.019 | 0.003 | 2.78 | 0.89 | 0.05 | 0 | 420 | 0 | 0 | 0.02 | 578
Carbon_low_alloy | 900 | 845 | 30 | 8 | NaN | NaN | NaN | NaN | NaN | 550 | 60 | 24 | 0.31 | 0.22 | 0.56 | 0.016 | 0.016 | 2.63 | 0.71 | 0.1 | 0 | 700 | 0.01 | 0 | 0.01 | 537
Carbon_low_alloy | 900 | 845 | 30 | 8 | NaN | NaN | NaN | NaN | NaN | 550 | 60 | 24 | 0.33 | 0.3 | 0.49 | 0.009 | 0.006 | 2.66 | 0.82 | 0.06 | 0 | 820 | 0.01 | 0 | 0.01 | 569
Carbon_low_alloy | 900 | 845 | 30 | 8 | NaN | NaN | NaN | NaN | NaN | 550 | 60 | 24 | 0.28 | 0.27 | 0.53 | 0.019 | 0.009 | 2.67 | 0.87 | 0.05 | 0 | 420 | 0.02 | 0 | 0.02 | 576
Carbon_low_alloy | 900 | 845 | 30 | 8 | NaN | NaN | NaN | NaN | NaN | 550 | 60 | 24 | 0.34 | 0.26 | 0.65 | 0.01 | 0.009 | 2.63 | 0.84 | 0.05 | 0 | 700 | 0.01 | 0 | 0.01 | 549
Carbon_low_alloy | 900 | 845 | 30 | 8 | NaN | NaN | NaN | NaN | NaN | 550 | 60 | 24 | 0.3 | 0.27 | 0.53 | 0.018 | 0.008 | 2.7 | 0.81 | 0.07 | 0 | 820 | 0.01 | 0 | 0.01 | 522
Carbon_low_alloy | 900 | 845 | 30 | 8 | NaN | NaN | NaN | NaN | NaN | 550 | 60 | 24 | 0.32 | 0.3 | 0.52 | 0.013 | 0.009 | 2.67 | 0.77 | 0.06 | 0 | 1740 | 0.03 | 0 | 0 | 570
Carbon_low_alloy | 900 | 845 | 30 | 8 | NaN | NaN | NaN | NaN | NaN | 600 | 60 | 24 | 0.32 | 0.3 | 0.49 | 0.008 | 0.006 | 2.66 | 0.82 | 0.09 | 0 | 610 | 0 | 0 | 0.01 | 510
Carbon_low_alloy | 900 | 845 | 30 | 8 | NaN | NaN | NaN | NaN | NaN | 600 | 60 | 24 | 0.32 | 0.24 | 0.58 | 0.009 | 0.01 | 2.65 | 0.71 | 0.06 | 0 | 700 | 0.01 | 0.01 | 0.03 | 510
Carbon_low_alloy | 900 | 845 | 30 | 8 | NaN | NaN | NaN | NaN | NaN | 600 | 60 | 24 | 0.32 | 0.29 | 0.54 | 0.018 | 0.004 | 2.64 | 0.75 | 0.05 | 0 | 420 | 0 | 0 | 0.02 | 517
Carbon_low_alloy | 900 | 845 | 30 | 8 | NaN | NaN | NaN | NaN | NaN | 600 | 60 | 24 | 0.35 | 0.26 | 0.54 | 0.019 | 0.003 | 2.78 | 0.89 | 0.05 | 0 | 420 | 0 | 0 | 0.02 | 540
Carbon_low_alloy | 900 | 845 | 30 | 8 | NaN | NaN | NaN | NaN | NaN | 600 | 60 | 24 | 0.31 | 0.22 | 0.56 | 0.016 | 0.016 | 2.63 | 0.71 | 0.1 | 0 | 700 | 0.01 | 0 | 0.01 | 518
Carbon_low_alloy | 900 | 845 | 30 | 8 | NaN | NaN | NaN | NaN | NaN | 600 | 60 | 24 | 0.33 | 0.3 | 0.49 | 0.009 | 0.006 | 2.66 | 0.82 | 0.06 | 0 | 820 | 0.01 | 0 | 0.01 | 523
Carbon_low_alloy | 900 | 845 | 30 | 8 | NaN | NaN | NaN | NaN | NaN | 600 | 60 | 24 | 0.28 | 0.27 | 0.53 | 0.019 | 0.009 | 2.67 | 0.87 | 0.05 | 0 | 420 | 0.02 | 0 | 0.02 | 537
Carbon_low_alloy | 900 | 845 | 30 | 8 | NaN | NaN | NaN | NaN | NaN | 600 | 60 | 24 | 0.34 | 0.26 | 0.65 | 0.01 | 0.009 | 2.63 | 0.84 | 0.05 | 0 | 700 | 0.01 | 0 | 0.01 | 536
Carbon_low_alloy | 900 | 845 | 30 | 8 | NaN | NaN | NaN | NaN | NaN | 600 | 60 | 24 | 0.3 | 0.27 | 0.53 | 0.018 | 0.008 | 2.7 | 0.81 | 0.07 | 0 | 820 | 0.01 | 0 | 0.01 | 503
Carbon_low_alloy | 900 | 845 | 30 | 8 | NaN | NaN | NaN | NaN | NaN | 600 | 60 | 24 | 0.32 | 0.3 | 0.52 | 0.013 | 0.009 | 2.67 | 0.77 | 0.06 | 0 | 1740 | 0.03 | 0 | 0 | 540
Carbon_low_alloy | 900 | 845 | 30 | 8 | NaN | NaN | NaN | NaN | NaN | 650 | 60 | 24 | 0.32 | 0.3 | 0.49 | 0.008 | 0.006 | 2.66 | 0.82 | 0.09 | 0 | 610 | 0 | 0 | 0.01 | 490
Carbon_low_alloy | 900 | 845 | 30 | 8 | NaN | NaN | NaN | NaN | NaN | 650 | 60 | 24 | 0.32 | 0.24 | 0.58 | 0.009 | 0.01 | 2.65 | 0.71 | 0.06 | 0 | 700 | 0.01 | 0.01 | 0.03 | 477
Carbon_low_alloy | 900 | 845 | 30 | 8 | NaN | NaN | NaN | NaN | NaN | 650 | 60 | 24 | 0.32 | 0.29 | 0.54 | 0.018 | 0.004 | 2.64 | 0.75 | 0.05 | 0 | 420 | 0 | 0 | 0.02 | 483
Carbon_low_alloy | 900 | 845 | 30 | 8 | NaN | NaN | NaN | NaN | NaN | 650 | 60 | 24 | 0.35 | 0.26 | 0.54 | 0.019 | 0.003 | 2.78 | 0.89 | 0.05 | 0 | 420 | 0 | 0 | 0.02 | 503
Carbon_low_alloy | 900 | 845 | 30 | 8 | NaN | NaN | NaN | NaN | NaN | 650 | 60 | 24 | 0.31 | 0.22 | 0.56 | 0.016 | 0.016 | 2.63 | 0.71 | 0.1 | 0 | 700 | 0.01 | 0 | 0.01 | 471
Carbon_low_alloy | 900 | 845 | 30 | 8 | NaN | NaN | NaN | NaN | NaN | 650 | 60 | 24 | 0.33 | 0.3 | 0.49 | 0.009 | 0.006 | 2.66 | 0.82 | 0.06 | 0 | 820 | 0.01 | 0 | 0.01 | 476
Carbon_low_alloy | 900 | 845 | 30 | 8 | NaN | NaN | NaN | NaN | NaN | 650 | 60 | 24 | 0.28 | 0.27 | 0.53 | 0.019 | 0.009 | 2.67 | 0.87 | 0.05 | 0 | 420 | 0.02 | 0 | 0.02 | 502
Carbon_low_alloy | 900 | 845 | 30 | 8 | NaN | NaN | NaN | NaN | NaN | 650 | 60 | 24 | 0.34 | 0.26 | 0.65 | 0.01 | 0.009 | 2.63 | 0.84 | 0.05 | 0 | 700 | 0.01 | 0 | 0.01 | 496
Carbon_low_alloy | 900 | 845 | 30 | 8 | NaN | NaN | NaN | NaN | NaN | 650 | 60 | 24 | 0.3 | 0.27 | 0.53 | 0.018 | 0.008 | 2.7 | 0.81 | 0.07 | 0 | 820 | 0.01 | 0 | 0.01 | 471
Carbon_low_alloy | 900 | 845 | 30 | 8 | NaN | NaN | NaN | NaN | NaN | 650 | 60 | 24 | 0.32 | 0.3 | 0.52 | 0.013 | 0.009 | 2.67 | 0.77 | 0.06 | 0 | 1740 | 0.03 | 0 | 0 | 497
Carbon_low_alloy | 870 | 845 | 30 | 8 | NaN | NaN | NaN | NaN | NaN | 580 | 60 | 24 | 0.39 | 0.19 | 0.77 | 0.01 | 0.012 | 1.67 | 0.72 | 0.07 | 0.18 | 640 | 0.01 | 0 | 0 | 591
Carbon_low_alloy | 870 | 845 | 30 | 8 | NaN | NaN | NaN | NaN | NaN | 580 | 60 | 24 | 0.4 | 0.23 | 0.7 | 0.011 | 0.01 | 1.82 | 0.78 | 0.09 | 0.18 | 740 | 0.05 | 0 | 0.01 | 590
Carbon_low_alloy | 870 | 845 | 30 | 8 | NaN | NaN | NaN | NaN | NaN | 580 | 60 | 24 | 0.4 | 0.29 | 0.79 | 0.022 | 0.009 | 1.92 | 0.96 | 0.05 | 0.24 | 420 | 0.03 | 0 | 0.01 | 606
Carbon_low_alloy | 870 | 845 | 30 | 8 | NaN | NaN | NaN | NaN | NaN | 580 | 60 | 24 | 0.4 | 0.25 | 0.7 | 0.021 | 0.02 | 1.63 | 0.71 | 0.08 | 0.17 | 590 | 0.07 | 0 | 0.01 | 584
Carbon_low_alloy | 870 | 845 | 30 | 8 | NaN | NaN | NaN | NaN | NaN | 580 | 60 | 24 | 0.38 | 0.26 | 0.71 | 0.016 | 0.017 | 1.8 | 0.75 | 0.04 | 0.23 | 5530 | 0.08 | 0 | 0.01 | 604
Carbon_low_alloy | 870 | 845 | 30 | 8 | NaN | NaN | NaN | NaN | NaN | 580 | 60 | 24 | 0.4 | 0.33 | 0.73 | 0.011 | 0.012 | 1.71 | 0.74 | 0.08 | 0.2 | 1290 | 0.06 | 0 | 0 | 591
Carbon_low_alloy | 870 | 845 | 30 | 8 | NaN | NaN | NaN | NaN | NaN | 580 | 60 | 24 | 0.42 | 0.25 | 0.73 | 0.012 | 0.021 | 1.69 | 0.73 | 0.09 | 0.22 | 640 | 0.02 | 0.01 | 0.01 | 588
Carbon_low_alloy | 870 | 845 | 30 | 8 | NaN | NaN | NaN | NaN | NaN | 580 | 60 | 24 | 0.38 | 0.26 | 0.71 | 0.016 | 0.008 | 1.66 | 0.72 | 0.12 | 0.16 | 590 | 0.06 | 0.01 | 0 | 588
Carbon_low_alloy | 870 | 845 | 30 | 8 | NaN | NaN | NaN | NaN | NaN | 580 | 60 | 24 | 0.41 | 0.29 | 0.74 | 0.013 | 0.01 | 1.84 | 0.74 | 0.12 | 0.22 | 820 | 0.04 | 0 | 0 | 550
Carbon_low_alloy | 870 | 845 | 30 | 8 | NaN | NaN | NaN | NaN | NaN | 580 | 60 | 24 | 0.39 | 0.25 | 0.71 | 0.015 | 0.013 | 1.76 | 0.82 | 0.09 | 0.23 | 640 | 0.03 | 0 | 0 | 609
Carbon_low_alloy | 870 | 845 | 30 | 8 | NaN | NaN | NaN | NaN | NaN | 580 | 60 | 24 | 0.38 | 0.29 | 0.7 | 0.012 | 0.008 | 1.75 | 0.74 | 0.07 | 0.19 | 820 | 0.04 | 0.01 | 0.01 | 604
Carbon_low_alloy | 870 | 845 | 30 | 8 | NaN | NaN | NaN | NaN | NaN | 580 | 60 | 24 | 0.42 | 0.3 | 0.78 | 0.016 | 0.004 | 1.9 | 0.86 | 0.04 | 0.24 | 420 | 0.03 | 0 | 0 | 619
Carbon_low_alloy | 870 | 845 | 30 | 8 | NaN | NaN | NaN | NaN | NaN | 580 | 60 | 24 | 0.37 | 0.29 | 0.76 | 0.017 | 0.01 | 1.88 | 0.9 | 0.03 | 0.24 | 420 | 0.07 | 0 | 0.01 | 643
Carbon_low_alloy | 870 | 845 | 30 | 8 | NaN | NaN | NaN | NaN | NaN | 580 | 60 | 24 | 0.43 | 0.26 | 0.68 | 0.012 | 0.018 | 1.62 | 0.68 | 0.09 | 0.17 | 590 | 0.07 | 0 | 0 | 569
Carbon_low_alloy | 870 | 845 | 30 | 8 | NaN | NaN | NaN | NaN | NaN | 630 | 60 | 24 | 0.39 | 0.19 | 0.77 | 0.01 | 0.012 | 1.67 | 0.72 | 0.07 | 0.18 | 640 | 0.01 | 0 | 0 | 551
Carbon_low_alloy | 870 | 845 | 30 | 8 | NaN | NaN | NaN | NaN | NaN | 630 | 60 | 24 | 0.4 | 0.23 | 0.7 | 0.011 | 0.01 | 1.82 | 0.78 | 0.09 | 0.18 | 740 | 0.05 | 0 | 0.01 | 543
Carbon_low_alloy | 870 | 845 | 30 | 8 | NaN | NaN | NaN | NaN | NaN | 630 | 60 | 24 | 0.4 | 0.29 | 0.79 | 0.022 | 0.009 | 1.92 | 0.96 | 0.05 | 0.24 | 420 | 0.03 | 0 | 0.01 | 543
Carbon_low_alloy | 870 | 845 | 30 | 8 | NaN | NaN | NaN | NaN | NaN | 630 | 60 | 24 | 0.4 | 0.25 | 0.7 | 0.021 | 0.02 | 1.63 | 0.71 | 0.08 | 0.17 | 590 | 0.07 | 0 | 0.01 | 524
Carbon_low_alloy | 870 | 845 | 30 | 8 | NaN | NaN | NaN | NaN | NaN | 630 | 60 | 24 | 0.38 | 0.26 | 0.71 | 0.016 | 0.017 | 1.8 | 0.75 | 0.04 | 0.23 | 5530 | 0.08 | 0 | 0.01 | 571
Carbon_low_alloy | 870 | 845 | 30 | 8 | NaN | NaN | NaN | NaN | NaN | 630 | 60 | 24 | 0.4 | 0.33 | 0.73 | 0.011 | 0.012 | 1.71 | 0.74 | 0.08 | 0.2 | 1290 | 0.06 | 0 | 0 | 542
Carbon_low_alloy | 870 | 845 | 30 | 8 | NaN | NaN | NaN | NaN | NaN | 630 | 60 | 24 | 0.42 | 0.25 | 0.73 | 0.012 | 0.021 | 1.69 | 0.73 | 0.09 | 0.22 | 640 | 0.02 | 0.01 | 0.01 | 531
Carbon_low_alloy | 870 | 845 | 30 | 8 | NaN | NaN | NaN | NaN | NaN | 630 | 60 | 24 | 0.38 | 0.26 | 0.71 | 0.016 | 0.008 | 1.66 | 0.72 | 0.12 | 0.16 | 590 | 0.06 | 0.01 | 0 | 531
Carbon_low_alloy | 870 | 845 | 30 | 8 | NaN | NaN | NaN | NaN | NaN | 630 | 60 | 24 | 0.41 | 0.29 | 0.74 | 0.013 | 0.01 | 1.84 | 0.74 | 0.12 | 0.22 | 820 | 0.04 | 0 | 0 | 512
Carbon_low_alloy | 870 | 845 | 30 | 8 | NaN | NaN | NaN | NaN | NaN | 630 | 60 | 24 | 0.39 | 0.25 | 0.71 | 0.015 | 0.013 | 1.76 | 0.82 | 0.09 | 0.23 | 640 | 0.03 | 0 | 0 | 563
Carbon_low_alloy | 870 | 845 | 30 | 8 | NaN | NaN | NaN | NaN | NaN | 630 | 60 | 24 | 0.38 | 0.29 | 0.7 | 0.012 | 0.008 | 1.75 | 0.74 | 0.07 | 0.19 | 820 | 0.04 | 0.01 | 0.01 | 550
Carbon_low_alloy | 870 | 845 | 30 | 8 | NaN | NaN | NaN | NaN | NaN | 630 | 60 | 24 | 0.42 | 0.3 | 0.78 | 0.016 | 0.004 | 1.9 | 0.86 | 0.04 | 0.24 | 420 | 0.03 | 0 | 0 | 583
Carbon_low_alloy | 870 | 845 | 30 | 8 | NaN | NaN | NaN | NaN | NaN | 630 | 60 | 24 | 0.37 | 0.29 | 0.76 | 0.017 | 0.01 | 1.88 | 0.9 | 0.03 | 0.24 | 420 | 0.07 | 0 | 0.01 | 583
Carbon_low_alloy | 870 | 845 | 30 | 8 | NaN | NaN | NaN | NaN | NaN | 630 | 60 | 24 | 0.43 | 0.26 | 0.68 | 0.012 | 0.018 | 1.62 | 0.68 | 0.09 | 0.17 | 590 | 0.07 | 0 | 0 | 550
Carbon_low_alloy | 870 | 845 | 30 | 8 | NaN | NaN | NaN | NaN | NaN | 680 | 60 | 24 | 0.39 | 0.19 | 0.77 | 0.01 | 0.012 | 1.67 | 0.72 | 0.07 | 0.18 | 640 | 0.01 | 0 | 0 | 482
Carbon_low_alloy | 870 | 845 | 30 | 8 | NaN | NaN | NaN | NaN | NaN | 680 | 60 | 24 | 0.4 | 0.23 | 0.7 | 0.011 | 0.01 | 1.82 | 0.78 | 0.09 | 0.18 | 740 | 0.05 | 0 | 0.01 | 482
Carbon_low_alloy | 870 | 845 | 30 | 8 | NaN | NaN | NaN | NaN | NaN | 680 | 60 | 24 | 0.4 | 0.29 | 0.79 | 0.022 | 0.009 | 1.92 | 0.96 | 0.05 | 0.24 | 420 | 0.03 | 0 | 0.01 | 490
Carbon_low_alloy | 870 | 845 | 30 | 8 | NaN | NaN | NaN | NaN | NaN | 680 | 60 | 24 | 0.4 | 0.25 | 0.7 | 0.021 | 0.02 | 1.63 | 0.71 | 0.08 | 0.17 | 590 | 0.07 | 0 | 0.01 | 476
Carbon_low_alloy | 870 | 845 | 30 | 8 | NaN | NaN | NaN | NaN | NaN | 680 | 60 | 24 | 0.38 | 0.26 | 0.71 | 0.016 | 0.017 | 1.8 | 0.75 | 0.04 | 0.23 | 5530 | 0.08 | 0 | 0.01 | 483
Carbon_low_alloy | 870 | 845 | 30 | 8 | NaN | NaN | NaN | NaN | NaN | 680 | 60 | 24 | 0.4 | 0.33 | 0.73 | 0.011 | 0.012 | 1.71 | 0.74 | 0.08 | 0.2 | 1290 | 0.06 | 0 | 0 | 480
Carbon_low_alloy | 870 | 845 | 30 | 8 | NaN | NaN | NaN | NaN | NaN | 680 | 60 | 24 | 0.42 | 0.25 | 0.73 | 0.012 | 0.021 | 1.69 | 0.73 | 0.09 | 0.22 | 640 | 0.02 | 0.01 | 0.01 | 491
Carbon_low_alloy | 870 | 845 | 30 | 8 | NaN | NaN | NaN | NaN | NaN | 680 | 60 | 24 | 0.38 | 0.26 | 0.71 | 0.016 | 0.008 | 1.66 | 0.72 | 0.12 | 0.16 | 590 | 0.06 | 0.01 | 0 | 471
Carbon_low_alloy | 870 | 845 | 30 | 8 | NaN | NaN | NaN | NaN | NaN | 680 | 60 | 24 | 0.41 | 0.29 | 0.74 | 0.013 | 0.01 | 1.84 | 0.74 | 0.12 | 0.22 | 820 | 0.04 | 0 | 0 | 469
Carbon_low_alloy | 870 | 845 | 30 | 8 | NaN | NaN | NaN | NaN | NaN | 680 | 60 | 24 | 0.39 | 0.25 | 0.71 | 0.015 | 0.013 | 1.76 | 0.82 | 0.09 | 0.23 | 640 | 0.03 | 0 | 0 | 490
Carbon_low_alloy | 870 | 845 | 30 | 8 | NaN | NaN | NaN | NaN | NaN | 680 | 60 | 24 | 0.38 | 0.29 | 0.7 | 0.012 | 0.008 | 1.75 | 0.74 | 0.07 | 0.19 | 820 | 0.04 | 0.01 | 0.01 | 483
Carbon_low_alloy | 870 | 845 | 30 | 8 | NaN | NaN | NaN | NaN | NaN | 680 | 60 | 24 | 0.42 | 0.3 | 0.78 | 0.016 | 0.004 | 1.9 | 0.86 | 0.04 | 0.24 | 420 | 0.03 | 0 | 0 | 498
Carbon_low_alloy | 870 | 845 | 30 | 8 | NaN | NaN | NaN | NaN | NaN | 680 | 60 | 24 | 0.37 | 0.29 | 0.76 | 0.017 | 0.01 | 1.88 | 0.9 | 0.03 | 0.24 | 420 | 0.07 | 0 | 0.01 | 491
Carbon_low_alloy | 870 | 845 | 30 | 8 | NaN | NaN | NaN | NaN | NaN | 680 | 60 | 24 | 0.43 | 0.26 | 0.68 | 0.012 | 0.018 | 1.62 | 0.68 | 0.09 | 0.17 | 590 | 0.07 | 0 | 0 | 463
Carbon_low_alloy | 870 | 845 | 30 | 8 | NaN | NaN | NaN | NaN | NaN | 580 | 60 | 24 | 0.47 | 0.28 | 0.72 | 0.011 | 0.007 | 1.76 | 0.79 | 0.06 | 0 | 740 | 0.03 | 0 | 0.01 | 600
Carbon_low_alloy | 870 | 845 | 30 | 8 | NaN | NaN | NaN | NaN | NaN | 580 | 60 | 24 | 0.47 | 0.19 | 0.76 | 0.013 | 0.013 | 1.67 | 0.71 | 0.06 | 0 | 640 | 0.02 | 0 | 0 | 615
Carbon_low_alloy | 870 | 845 | 30 | 8 | NaN | NaN | NaN | NaN | NaN | 580 | 60 | 24 | 0.44 | 0.25 | 0.74 | 0.01 | 0.009 | 1.74 | 0.79 | 0.09 | 0 | 820 | 0.02 | 0 | 0.02 | 607
Carbon_low_alloy | 870 | 845 | 30 | 8 | NaN | NaN | NaN | NaN | NaN | 580 | 60 | 24 | 0.45 | 0.16 | 0.79 | 0.009 | 0.016 | 1.65 | 0.73 | 0.05 | 0 | 640 | 0.01 | 0 | 0 | 596
Carbon_low_alloy | 870 | 845 | 30 | 8 | NaN | NaN | NaN | NaN | NaN | 580 | 60 | 24 | 0.48 | 0.2 | 0.7 | 0.01 | 0.016 | 1.66 | 0.73 | 0.11 | 0 | 640 | 0.03 | 0 | 0 | 618
Carbon_low_alloy | 870 | 845 | 30 | 8 | NaN | NaN | NaN | NaN | NaN | 580 | 60 | 24 | 0.49 | 0.29 | 0.69 | 0.014 | 0.011 | 1.8 | 0.77 | 0.07 | 0 | 820 | 0.06 | 0 | 0.01 | 585
Carbon_low_alloy | 870 | 845 | 30 | 8 | NaN | NaN | NaN | NaN | NaN | 630 | 60 | 24 | 0.47 | 0.28 | 0.72 | 0.011 | 0.007 | 1.76 | 0.79 | 0.06 | 0 | 740 | 0.03 | 0 | 0.01 | 551
Carbon_low_alloy | 870 | 845 | 30 | 8 | NaN | NaN | NaN | NaN | NaN | 630 | 60 | 24 | 0.47 | 0.19 | 0.76 | 0.013 | 0.013 | 1.67 | 0.71 | 0.06 | 0 | 640 | 0.02 | 0 | 0 | 556
Carbon_low_alloy | 870 | 845 | 30 | 8 | NaN | NaN | NaN | NaN | NaN | 630 | 60 | 24 | 0.44 | 0.25 | 0.74 | 0.01 | 0.009 | 1.74 | 0.79 | 0.09 | 0 | 820 | 0.02 | 0 | 0.02 | 550
Carbon_low_alloy | 870 | 845 | 30 | 8 | NaN | NaN | NaN | NaN | NaN | 630 | 60 | 24 | 0.45 | 0.16 | 0.79 | 0.009 | 0.016 | 1.65 | 0.73 | 0.05 | 0 | 640 | 0.01 | 0 | 0 | 537
Carbon_low_alloy | 870 | 845 | 30 | 8 | NaN | NaN | NaN | NaN | NaN | 630 | 60 | 24 | 0.48 | 0.2 | 0.7 | 0.01 | 0.016 | 1.66 | 0.73 | 0.11 | 0 | 640 | 0.03 | 0 | 0 | 543
Carbon_low_alloy | 870 | 845 | 30 | 8 | NaN | NaN | NaN | NaN | NaN | 630 | 60 | 24 | 0.49 | 0.29 | 0.69 | 0.014 | 0.011 | 1.8 | 0.77 | 0.07 | 0 | 820 | 0.06 | 0 | 0.01 | 543
Carbon_low_alloy | 870 | 845 | 30 | 8 | NaN | NaN | NaN | NaN | NaN | 680 | 60 | 24 | 0.47 | 0.28 | 0.72 | 0.011 | 0.007 | 1.76 | 0.79 | 0.06 | 0 | 740 | 0.03 | 0 | 0.01 | 471
Carbon_low_alloy | 870 | 845 | 30 | 8 | NaN | NaN | NaN | NaN | NaN | 680 | 60 | 24 | 0.47 | 0.19 | 0.76 | 0.013 | 0.013 | 1.67 | 0.71 | 0.06 | 0 | 640 | 0.02 | 0 | 0 | 476
Carbon_low_alloy | 870 | 845 | 30 | 8 | NaN | NaN | NaN | NaN | NaN | 680 | 60 | 24 | 0.44 | 0.25 | 0.74 | 0.01 | 0.009 | 1.74 | 0.79 | 0.09 | 0 | 820 | 0.02 | 0 | 0.02 | 482
Carbon_low_alloy | 870 | 845 | 30 | 8 | NaN | NaN | NaN | NaN | NaN | 680 | 60 | 24 | 0.45 | 0.16 | 0.79 | 0.009 | 0.016 | 1.65 | 0.73 | 0.05 | 0 | 640 | 0.01 | 0 | 0 | 477
Carbon_low_alloy | 870 | 845 | 30 | 8 | NaN | NaN | NaN | NaN | NaN | 680 | 60 | 24 | 0.48 | 0.2 | 0.7 | 0.01 | 0.016 | 1.66 | 0.73 | 0.11 | 0 | 640 | 0.03 | 0 | 0 | 491
Carbon_low_alloy | 870 | 845 | 30 | 8 | NaN | NaN | NaN | NaN | NaN | 680 | 60 | 24 | 0.49 | 0.29 | 0.69 | 0.014 | 0.011 | 1.8 | 0.77 | 0.07 | 0 | 820 | 0.06 | 0 | 0.01 | 479
Spring | 845 | 845 | 30 | 8 | NaN | NaN | NaN | NaN | NaN | 430 | 60 | 24 | 0.6 | 1.96 | 0.85 | 0.019 | 0.004 | 0.05 | 0.15 | 0.12 | 0 | 721 | 0.017 | 0 | 0.021 | 781
Spring | 845 | 845 | 30 | 8 | NaN | NaN | NaN | NaN | NaN | 430 | 60 | 24 | 0.59 | 1.99 | 0.92 | 0.027 | 0.01 | 0.01 | 0.15 | 0.01 | 0 | 1228 | 0.04 | 0 | 0 | 698
Spring | 845 | 845 | 30 | 8 | NaN | NaN | NaN | NaN | NaN | 430 | 60 | 24 | 0.61 | 2.05 | 0.86 | 0.019 | 0.014 | 0.16 | 0.16 | 0.12 | 0 | 1455 | 0.07 | 0 | 0.01 | 906
Spring | 845 | 845 | 30 | 8 | NaN | NaN | NaN | NaN | NaN | 500 | 60 | 24 | 0.6 | 1.96 | 0.85 | 0.019 | 0.004 | 0.05 | 0.15 | 0.12 | 0 | 721 | 0.017 | 0 | 0.021 | 740
Spring | 845 | 845 | 30 | 8 | NaN | NaN | NaN | NaN | NaN | 500 | 60 | 24 | 0.59 | 1.99 | 0.92 | 0.027 | 0.01 | 0.01 | 0.15 | 0.01 | 0 | 1228 | 0.04 | 0 | 0 | 678
Spring | 845 | 845 | 30 | 8 | NaN | NaN | NaN | NaN | NaN | 500 | 60 | 24 | 0.61 | 2.05 | 0.86 | 0.019 | 0.014 | 0.16 | 0.16 | 0.12 | 0 | 1455 | 0.07 | 0 | 0.01 | 770
Spring | 845 | 845 | 30 | 8 | NaN | NaN | NaN | NaN | NaN | 420 | 60 | 24 | 0.61 | 0.28 | 0.87 | 0.019 | 0.02 | 0.08 | 0.87 | 0.2 | 0.05 | 622 | 0.067 | 0 | 0.012 | 794
Spring | 845 | 845 | 30 | 8 | NaN | NaN | NaN | NaN | NaN | 420 | 60 | 24 | 0.63 | 0.17 | 0.77 | 0.026 | 0.014 | 0.03 | 0.81 | 0.02 | 0.01 | 289 | 0.05 | 0 | 0 | 855
Spring | 845 | 845 | 30 | 8 | NaN | NaN | NaN | NaN | NaN | 420 | 60 | 24 | 0.62 | 0.29 | 0.88 | 0.026 | 0.007 | 0.05 | 0.75 | 0.12 | 0.03 | 796 | 0.058 | 0 | 0.004 | 768
Spring | 845 | 845 | 30 | 8 | NaN | NaN | NaN | NaN | NaN | 490 | 60 | 24 | 0.61 | 0.28 | 0.87 | 0.019 | 0.02 | 0.08 | 0.87 | 0.2 | 0.05 | 622 | 0.067 | 0 | 0.012 | 745
Spring | 845 | 845 | 30 | 8 | NaN | NaN | NaN | NaN | NaN | 490 | 60 | 24 | 0.63 | 0.17 | 0.77 | 0.026 | 0.014 | 0.03 | 0.81 | 0.02 | 0.01 | 289 | 0.05 | 0 | 0 | 707
Spring | 845 | 845 | 30 | 8 | NaN | NaN | NaN | NaN | NaN | 490 | 60 | 24 | 0.62 | 0.29 | 0.88 | 0.026 | 0.007 | 0.05 | 0.75 | 0.12 | 0.03 | 796 | 0.058 | 0 | 0.004 | 718
Spring | 845 | 845 | 30 | 8 | NaN | NaN | NaN | NaN | NaN | 430 | 60 | 24 | 0.53 | 1.49 | 0.69 | 0.011 | 0.007 | 0.02 | 0.74 | 0.01 | 0 | 925 | 0.03 | 0 | 0 | 874
Spring | 845 | 845 | 30 | 8 | NaN | NaN | NaN | NaN | NaN | 430 | 60 | 24 | 0.53 | 1.31 | 0.75 | 0.004 | 0.004 | 0.04 | 0.63 | 0.06 | 0.01 | 1455 | 0.02 | 0.01 | 0.01 | 829
Spring | 845 | 845 | 30 | 8 | NaN | NaN | NaN | NaN | NaN | 430 | 60 | 24 | 0.53 | 1.51 | 0.68 | 0.013 | 0.011 | 0.13 | 0.68 | 0.26 | 0.05 | 622 | 0.05 | 0 | 0.058 | 700
Spring | 845 | 845 | 30 | 8 | NaN | NaN | NaN | NaN | NaN | 500 | 60 | 24 | 0.54 | 1.5 | 0.69 | 0.013 | 0.007 | 0.02 | 0.74 | 0.01 | 0 | 925 | 0.03 | 0 | 0 | 806
Spring | 845 | 845 | 30 | 8 | NaN | NaN | NaN | NaN | NaN | 500 | 60 | 24 | 0.53 | 1.31 | 0.75 | 0.007 | 0.003 | 0.04 | 0.64 | 0.06 | 0.01 | 1455 | 0.02 | 0.01 | 0.01 | 720
Spring | 845 | 845 | 30 | 8 | NaN | NaN | NaN | NaN | NaN | 500 | 60 | 24 | 0.53 | 1.5 | 0.67 | 0.014 | 0.011 | 0.13 | 0.67 | 0.26 | 0.05 | 622 | 0.05 | 0 | 0.058 | 688
Carburizing | 930 | NaN | NaN | NaN | 930 | 139.8 | 850 | 15 | 60 | 160 | 120 | 0.5 | 0.21 | 0.29 | 0.62 | 0.015 | 0.016 | 1.62 | 0.59 | 0.07 | 0.21 | 440 | 0.008 | 0 | 0 | 1034
Carburizing | 930 | NaN | NaN | NaN | 930 | 139.8 | 850 | 15 | 60 | 160 | 120 | 0.5 | 0.23 | 0.35 | 0.51 | 0.008 | 0.012 | 1.69 | 0.55 | 0.11 | 0.18 | 860 | 0.07 | 0.01 | 0 | 1139
Carburizing | 930 | NaN | NaN | NaN | 930 | 139.8 | 850 | 15 | 60 | 160 | 120 | 0.5 | 0.17 | 0.28 | 0.55 | 0.002 | 0.016 | 1.64 | 0.45 | 0.05 | 0.16 | 440 | 0.017 | 0 | 0.008 | 1002
Carburizing | 930 | NaN | NaN | NaN | 930 | 469.8 | 850 | 15 | 60 | 160 | 120 | 0.5 | 0.21 | 0.29 | 0.62 | 0.015 | 0.016 | 1.62 | 0.59 | 0.07 | 0.21 | 440 | 0.008 | 0 | 0 | 1056
Carburizing | 930 | NaN | NaN | NaN | 930 | 469.8 | 850 | 15 | 60 | 160 | 120 | 0.5 | 0.23 | 0.35 | 0.51 | 0.008 | 0.012 | 1.69 | 0.55 | 0.11 | 0.18 | 860 | 0.07 | 0.01 | 0 | 1124
Carburizing | 930 | NaN | NaN | NaN | 930 | 469.8 | 850 | 15 | 60 | 160 | 120 | 0.5 | 0.17 | 0.28 | 0.55 | 0.002 | 0.016 | 1.64 | 0.45 | 0.05 | 0.16 | 440 | 0.017 | 0 | 0.008 | 1082
Carburizing | 930 | NaN | NaN | NaN | 930 | 540 | 850 | 15 | 140 | 160 | 120 | 0.5 | 0.21 | 0.29 | 0.62 | 0.015 | 0.016 | 1.62 | 0.59 | 0.07 | 0.21 | 440 | 0.008 | 0 | 0 | 1054
Carburizing | 930 | NaN | NaN | NaN | 930 | 540 | 850 | 15 | 140 | 160 | 120 | 0.5 | 0.23 | 0.35 | 0.51 | 0.008 | 0.012 | 1.69 | 0.55 | 0.11 | 0.18 | 860 | 0.07 | 0.01 | 0 | 1190
Carburizing | 930 | NaN | NaN | NaN | 930 | 540 | 850 | 15 | 140 | 160 | 120 | 0.5 | 0.17 | 0.28 | 0.55 | 0.002 | 0.016 | 1.64 | 0.45 | 0.05 | 0.16 | 440 | 0.017 | 0 | 0.008 | 935
Carburizing | 930 | NaN | NaN | NaN | 930 | 469.8 | 850 | 15 | 60 | 200 | 120 | 0.5 | 0.21 | 0.29 | 0.62 | 0.015 | 0.016 | 1.62 | 0.59 | 0.07 | 0.21 | 440 | 0.008 | 0 | 0 | 1037
Carburizing | 930 | NaN | NaN | NaN | 930 | 469.8 | 850 | 15 | 60 | 200 | 120 | 0.5 | 0.23 | 0.35 | 0.51 | 0.008 | 0.012 | 1.69 | 0.55 | 0.11 | 0.18 | 860 | 0.07 | 0.01 | 0 | 1110
Carburizing | 930 | NaN | NaN | NaN | 930 | 469.8 | 850 | 15 | 60 | 200 | 120 | 0.5 | 0.17 | 0.28 | 0.55 | 0.002 | 0.016 | 1.64 | 0.45 | 0.05 | 0.16 | 440 | 0.017 | 0 | 0.008 | 1035
Carburizing | 930 | NaN | NaN | NaN | 930 | 130.2 | 882.381 | 25.2 | 60 | 160 | 120 | 0.5 | 0.2 | 0.32 | 0.77 | 0.024 | 0.028 | 0.46 | 0.47 | 0.2 | 0.19 | 390 | 0.046 | 0 | 0 | 927
Carburizing | 930 | NaN | NaN | NaN | 930 | 130.2 | 882.381 | 25.2 | 60 | 160 | 120 | 0.5 | 0.23 | 0.29 | 0.85 | 0.011 | 0.011 | 0.44 | 0.6 | 0.07 | 0.16 | 440 | 0.013 | 0 | 0 | 976
Carburizing | 930 | NaN | NaN | NaN | 930 | 130.2 | 882.381 | 25.2 | 60 | 160 | 120 | 0.5 | 0.18 | 0.26 | 0.76 | 0.009 | 0.014 | 0.56 | 0.62 | 0.12 | 0.17 | 690 | 0.06 | 0 | 0 | 986
Carburizing | 930 | NaN | NaN | NaN | 930 | 450 | 895.517 | 34.8 | 60 | 160 | 120 | 0.5 | 0.2 | 0.32 | 0.77 | 0.024 | 0.028 | 0.46 | 0.47 | 0.2 | 0.19 | 390 | 0.046 | 0 | 0 | 956
Carburizing | 930 | NaN | NaN | NaN | 930 | 450 | 895.517 | 34.8 | 60 | 160 | 120 | 0.5 | 0.23 | 0.29 | 0.85 | 0.011 | 0.011 | 0.44 | 0.6 | 0.07 | 0.16 | 440 | 0.013 | 0 | 0 | 946
Carburizing | 930 | NaN | NaN | NaN | 930 | 450 | 895.517 | 34.8 | 60 | 160 | 120 | 0.5 | 0.18 | 0.26 | 0.76 | 0.009 | 0.014 | 0.56 | 0.62 | 0.12 | 0.17 | 690 | 0.06 | 0 | 0 | 1089
Carburizing | 930 | NaN | NaN | NaN | 930 | 510 | 903.333 | 45 | 140 | 160 | 120 | 0.5 | 0.2 | 0.32 | 0.77 | 0.024 | 0.028 | 0.46 | 0.47 | 0.2 | 0.19 | 390 | 0.046 | 0 | 0 | 960
Carburizing | 930 | NaN | NaN | NaN | 930 | 510 | 903.333 | 45 | 140 | 160 | 120 | 0.5 | 0.23 | 0.29 | 0.85 | 0.011 | 0.011 | 0.44 | 0.6 | 0.07 | 0.16 | 440 | 0.013 | 0 | 0 | 1033
Carburizing | 930 | NaN | NaN | NaN | 930 | 510 | 903.333 | 45 | 140 | 160 | 120 | 0.5 | 0.18 | 0.26 | 0.76 | 0.009 | 0.014 | 0.56 | 0.62 | 0.12 | 0.17 | 690 | 0.06 | 0 | 0 | 1080
Carburizing | 930 | NaN | NaN | NaN | 930 | 450 | 895.517 | 34.8 | 60 | 200 | 120 | 0.5 | 0.2 | 0.32 | 0.77 | 0.024 | 0.028 | 0.46 | 0.47 | 0.2 | 0.19 | 390 | 0.046 | 0 | 0 | 924
Carburizing | 930 | NaN | NaN | NaN | 930 | 450 | 895.517 | 34.8 | 60 | 200 | 120 | 0.5 | 0.23 | 0.29 | 0.85 | 0.011 | 0.011 | 0.44 | 0.6 | 0.07 | 0.16 | 440 | 0.013 | 0 | 0 | 1009
Carburizing | 930 | NaN | NaN | NaN | 930 | 450 | 895.517 | 34.8 | 60 | 200 | 120 | 0.5 | 0.18 | 0.26 | 0.76 | 0.009 | 0.014 | 0.56 | 0.62 | 0.12 | 0.17 | 690 | 0.06 | 0 | 0 | 1053
Carburizing | 930 | NaN | NaN | NaN | 930 | 100.2 | 895.517 | 34.8 | 60 | 160 | 120 | 0.5 | 0.21 | 0.3 | 0.76 | 0.021 | 0.006 | 0.08 | 1.09 | 0.14 | 0.03 | 460 | 0.025 | 0 | 0.004 | 854
Carburizing | 930 | NaN | NaN | NaN | 930 | 100.2 | 895.517 | 34.8 | 60 | 160 | 120 | 0.5 | 0.23 | 0.2 | 0.8 | 0.013 | 0.018 | 0.04 | 1.14 | 0.07 | 0.02 | 690 | 0.07 | 0 | 0.01 | 1086
Carburizing | 930 | NaN | NaN | NaN | 930 | 100.2 | 895.517 | 34.8 | 60 | 160 | 120 | 0.5 | 0.19 | 0.21 | 0.77 | 0.017 | 0.011 | 0.12 | 1.02 | 0.16 | 0.05 | 390 | 0.025 | 0.004 | 0 | 889
Carburizing | 930 | NaN | NaN | NaN | 930 | 499.8 | 895.812 | 70.2 | 60 | 160 | 120 | 0.5 | 0.21 | 0.3 | 0.76 | 0.021 | 0.006 | 0.08 | 1.09 | 0.14 | 0.03 | 460 | 0.025 | 0 | 0.004 | 884
Carburizing | 930 | NaN | NaN | NaN | 930 | 499.8 | 895.812 | 70.2 | 60 | 160 | 120 | 0.5 | 0.23 | 0.2 | 0.8 | 0.013 | 0.018 | 0.04 | 1.14 | 0.07 | 0.02 | 690 | 0.07 | 0 | 0.01 | 1057
Carburizing | 930 | NaN | NaN | NaN | 930 | 499.8 | 895.812 | 70.2 | 60 | 160 | 120 | 0.5 | 0.19 | 0.21 | 0.77 | 0.017 | 0.011 | 0.12 | 1.02 | 0.16 | 0.05 | 390 | 0.025 | 0.004 | 0 | 900
Carburizing | 930 | NaN | NaN | NaN | 930 | 529.8 | 895.812 | 70.2 | 140 | 160 | 120 | 0.5 | 0.21 | 0.3 | 0.76 | 0.021 | 0.006 | 0.08 | 1.09 | 0.14 | 0.03 | 460 | 0.025 | 0 | 0.004 | 876
Carburizing | 930 | NaN | NaN | NaN | 930 | 529.8 | 895.812 | 70.2 | 140 | 160 | 120 | 0.5 | 0.23 | 0.2 | 0.8 | 0.013 | 0.018 | 0.04 | 1.14 | 0.07 | 0.02 | 690 | 0.07 | 0 | 0.01 | 1068
Carburizing | 930 | NaN | NaN | NaN | 930 | 529.8 | 895.812 | 70.2 | 140 | 160 | 120 | 0.5 | 0.19 | 0.21 | 0.77 | 0.017 | 0.011 | 0.12 | 1.02 | 0.16 | 0.05 | 390 | 0.025 | 0.004 | 0 | 838
Carburizing | 930 | NaN | NaN | NaN | 930 | 499.8 | 895.812 | 70.2 | 60 | 200 | 120 | 0.5 | 0.21 | 0.3 | 0.76 | 0.021 | 0.006 | 0.08 | 1.09 | 0.14 | 0.03 | 460 | 0.025 | 0 | 0.004 | 873
Carburizing | 930 | NaN | NaN | NaN | 930 | 499.8 | 895.812 | 70.2 | 60 | 200 | 120 | 0.5 | 0.23 | 0.2 | 0.8 | 0.013 | 0.018 | 0.04 | 1.14 | 0.07 | 0.02 | 690 | 0.07 | 0 | 0.01 | 1120
Carburizing | 930 | NaN | NaN | NaN | 930 | 499.8 | 895.812 | 70.2 | 60 | 200 | 120 | 0.5 | 0.19 | 0.21 | 0.77 | 0.017 | 0.011 | 0.12 | 1.02 | 0.16 | 0.05 | 390 | 0.025 | 0.004 | 0 | 898
Carburizing | 930 | NaN | NaN | NaN | 930 | 90 | 881.807 | 49.8 | 60 | 160 | 120 | 0.5 | 0.21 | 0.31 | 0.81 | 0.012 | 0.019 | 0.06 | 1.17 | 0.07 | 0.17 | 690 | 0.08 | 0 | 0 | 1074
Carburizing | 930 | NaN | NaN | NaN | 930 | 90 | 881.807 | 49.8 | 60 | 160 | 120 | 0.5 | 0.21 | 0.26 | 0.65 | 0.015 | 0.024 | 0.02 | 0.91 | 0.01 | 0.15 | 240 | 0.05 | 0.01 | 0 | 1006
Carburizing | 930 | NaN | NaN | NaN | 930 | 90 | 881.807 | 49.8 | 60 | 160 | 120 | 0.5 | 0.18 | 0.25 | 0.79 | 0.016 | 0.015 | 0.07 | 1.08 | 0.08 | 0.15 | 530 | 0.017 | 0.004 | 0.008 | 858
Carburizing | 930 | NaN | NaN | NaN | 930 | 340.2 | 895.812 | 70.2 | 60 | 160 | 120 | 0.5 | 0.21 | 0.31 | 0.81 | 0.012 | 0.019 | 0.06 | 1.17 | 0.07 | 0.17 | 690 | 0.08 | 0 | 0 | 1144
Carburizing | 930 | NaN | NaN | NaN | 930 | 340.2 | 895.812 | 70.2 | 60 | 160 | 120 | 0.5 | 0.21 | 0.26 | 0.65 | 0.015 | 0.024 | 0.02 | 0.91 | 0.01 | 0.15 | 240 | 0.05 | 0.01 | 0 | 1028
Carburizing | 930 | NaN | NaN | NaN | 930 | 340.2 | 895.812 | 70.2 | 60 | 160 | 120 | 0.5 | 0.18 | 0.25 | 0.79 | 0.016 | 0.015 | 0.07 | 1.08 | 0.08 | 0.15 | 530 | 0.017 | 0.004 | 0.008 | 948
Carburizing | 930 | NaN | NaN | NaN | 930 | 340.2 | 895.812 | 70.2 | 140 | 160 | 120 | 0.5 | 0.21 | 0.31 | 0.81 | 0.012 | 0.019 | 0.06 | 1.17 | 0.07 | 0.17 | 690 | 0.08 | 0 | 0 | 1080
Carburizing | 930 | NaN | NaN | NaN | 930 | 340.2 | 895.812 | 70.2 | 140 | 160 | 120 | 0.5 | 0.21 | 0.26 | 0.65 | 0.015 | 0.024 | 0.02 | 0.91 | 0.01 | 0.15 | 240 | 0.05 | 0.01 | 0 | 1030
Carburizing | 930 | NaN | NaN | NaN | 930 | 340.2 | 895.812 | 70.2 | 140 | 160 | 120 | 0.5 | 0.18 | 0.25 | 0.79 | 0.016 | 0.015 | 0.07 | 1.08 | 0.08 | 0.15 | 530 | 0.017 | 0.004 | 0.008 | 957
Carburizing | 930 | NaN | NaN | NaN | 930 | 340.2 | 895.812 | 70.2 | 60 | 200 | 120 | 0.5 | 0.21 | 0.31 | 0.81 | 0.012 | 0.019 | 0.06 | 1.17 | 0.07 | 0.17 | 690 | 0.08 | 0 | 0 | 1104
Carburizing | 930 | NaN | NaN | NaN | 930 | 340.2 | 895.812 | 70.2 | 60 | 200 | 120 | 0.5 | 0.21 | 0.26 | 0.65 | 0.015 | 0.024 | 0.02 | 0.91 | 0.01 | 0.15 | 240 | 0.05 | 0.01 | 0 | 1008
Carburizing | 930 | NaN | NaN | NaN | 930 | 340.2 | 895.812 | 70.2 | 60 | 200 | 120 | 0.5 | 0.18 | 0.25 | 0.79 | 0.016 | 0.015 | 0.07 | 1.08 | 0.08 | 0.15 | 530 | 0.017 | 0.004 | 0.008 | 882